## HMIs
Adsorbent | Feedstock | Pyrolysis_temp | Heating rate (oC) | Pyrolysis_time (min) | C | H | O | N | Ash | H/C | O/C | N/C | (O+N/C) | Surface area | Pore volume | Average pore size | inorganics | radius_pm | hydra_radius_pm | First_ionic_IE_KJ/mol | Adsorption_time (min) | Ci | solution pH | rpm | Volume (L) | loading (g) | g/L | adsorption_temp | Ion Concentration (M) | Anion_type | DOM | Cf | qe
BPB | Banana peel | 600 | 0.2 | 120 | 75.4 | 1.64 | 1.09 | 2.9 | 18.97 | 0.022 | 0.014 | 0.038 | 0.05291777 | 11.32 | 0.027 | 1.14 | Fe(III) | 92 | 457 | 762.5 | 180 | 10 | 7 | 150 | 0.025 | 0.0005 | 0.02 | 25 | 0 | Free | 0 | 2.053659 | 397.3171
BPB | Banana peel | 600 | 0.2 | 120 | 75.4 | 1.64 | 1.09 | 2.9 | 18.97 | 0.022 | 0.014 | 0.038 | 0.05291777 | 11.32 | 0.027 | 1.14 | Fe(III) | 92 | 457 | 762.5 | 180 | 10 | 7 | 150 | 0.025 | 0.00075 | 0.03 | 25 | 0 | Free | 0 | 1.736585 | 275.4472
BPB | Banana peel | 600 | 0.2 | 120 | 75.4 | 1.64 | 1.09 | 2.9 | 18.97 | 0.022 | 0.014 | 0.038 | 0.05291777 | 11.32 | 0.027 | 1.14 | Fe(III) | 92 | 457 | 762.5 | 180 | 10 | 7 | 150 | 0.025 | 0.001 | 0.04 | 25 | 0 | Free | 0 | 1.614634 | 209.6341
BPB | Banana peel | 600 | 0.2 | 120 | 75.4 | 1.64 | 1.09 | 2.9 | 18.97 | 0.022 | 0.014 | 0.038 | 0.05291777 | 11.32 | 0.027 | 1.14 | Fe(III) | 92 | 457 | 762.5 | 180 | 10 | 7 | 150 | 0.025 | 0.0025 | 0.1 | 25 | 0 | Free | 0 | 1.541463 | 84.58537
BPB | Banana peel | 600 | 0.2 | 120 | 75.4 | 1.64 | 1.09 | 2.9 | 18.97 | 0.022 | 0.014 | 0.038 | 0.05291777 | 11.32 | 0.027 | 1.14 | Fe(III) | 92 | 457 | 762.5 | 180 | 10 | 7 | 150 | 0.025 | 0.005 | 0.2 | 25 | 0 | Free | 0 | 1.517073 | 42.41463
BPB | Banana peel | 600 | 0.2 | 120 | 75.4 | 1.64 | 1.09 | 2.9 | 18.97 | 0.022 | 0.014 | 0.038 | 0.05291777 | 11.32 | 0.027 | 1.14 | Fe(III) | 92 | 457 | 762.5 | 180 | 10 | 7 | 150 | 0.025 | 0.0075 | 0.3 | 25 | 0 | Free | 0 | 1.517073 | 28.27642
BPB | Banana peel | 600 | 0.2 | 120 | 75.4 | 1.64 | 1.09 | 2.9 | 18.97 | 0.022 | 0.014 | 0.038 | 0.05291777 | 11.32 | 0.027 | 1.14 | Fe(III) | 92 | 457 | 762.5 | 180 | 10 | 7 | 150 | 0.025 | 0.01 | 0.4 | 25 | 0 | Free | 0 | 1.541463 | 21.14634
PBPB | Banana peel | 600 | 0.2 | 120 | 54.73 | 1.91 | 24.78 | 2.16 | 16.42 | 0.035 | 0.453 | 0.039 | 0.4922346 | 27.41 | 0.032 | 1.48 | Fe(III) | 92 | 457 | 762.5 | 180 | 10 | 7 | 150 | 0.025 | 0.0005 | 0.02 | 25 | 0 | Free | 0 | 1.419512 | 429.0244
PBPB | Banana peel | 600 | 0.2 | 120 | 54.73 | 1.91 | 24.78 | 2.16 | 16.42 | 0.035 | 0.453 | 0.039 | 0.4922346 | 27.41 | 0.032 | 1.48 | Fe(III) | 92 | 457 | 762.5 | 180 | 10 | 7 | 150 | 0.025 | 0.00075 | 0.03 | 25 | 0 | Free | 0 | 1.22439 | 292.5203
PBPB | Banana peel | 600 | 0.2 | 120 | 54.73 | 1.91 | 24.78 | 2.16 | 16.42 | 0.035 | 0.453 | 0.039 | 0.4922346 | 27.41 | 0.032 | 1.48 | Fe(III) | 92 | 457 | 762.5 | 180 | 10 | 7 | 150 | 0.025 | 0.001 | 0.04 | 25 | 0 | Free | 0 | 1.15122 | 221.2195
PBPB | Banana peel | 600 | 0.2 | 120 | 54.73 | 1.91 | 24.78 | 2.16 | 16.42 | 0.035 | 0.453 | 0.039 | 0.4922346 | 27.41 | 0.032 | 1.48 | Fe(III) | 92 | 457 | 762.5 | 180 | 10 | 7 | 150 | 0.025 | 0.0025 | 0.1 | 25 | 0 | Free | 0 | 0.6146341 | 93.85366
PBPB | Banana peel | 600 | 0.2 | 120 | 54.73 | 1.91 | 24.78 | 2.16 | 16.42 | 0.035 | 0.453 | 0.039 | 0.4922346 | 27.41 | 0.032 | 1.48 | Fe(III) | 92 | 457 | 762.5 | 180 | 10 | 7 | 150 | 0.025 | 0.005 | 0.2 | 25 | 0 | Free | 0 | 0.5170732 | 47.41463
PBPB | Banana peel | 600 | 0.2 | 120 | 54.73 | 1.91 | 24.78 | 2.16 | 16.42 | 0.035 | 0.453 | 0.039 | 0.4922346 | 27.41 | 0.032 | 1.48 | Fe(III) | 92 | 457 | 762.5 | 180 | 10 | 7 | 150 | 0.025 | 0.0075 | 0.3 | 25 | 0 | Free | 0 | 0.4439024 | 31.85366
PBPB | Banana peel | 600 | 0.2 | 120 | 54.73 | 1.91 | 24.78 | 2.16 | 16.42 | 0.035 | 0.453 | 0.039 | 0.4922346 | 27.41 | 0.032 | 1.48 | Fe(III) | 92 | 457 | 762.5 | 180 | 10 | 7 | 150 | 0.025 | 0.01 | 0.4 | 25 | 0 | Free | 0 | 0.4439024 | 23.89024
BPB | Banana peel | 600 | 0.2 | 120 | 75.4 | 1.64 | 1.09 | 2.9 | 18.97 | 0.022 | 0.014 | 0.038 | 0.05291777 | 11.32 | 0.027 | 1.14 | Fe(III) | 92 | 457 | 762.5 | 360 | 10 | 7 | 150 | 0.025 | 0.00075 | 0.3 | 15 | 0 | Free | 0 | 1.2 | 293.3333
BPB | Banana peel | 600 | 0.2 | 120 | 75.4 | 1.64 | 1.09 | 2.9 | 18.97 | 0.022 | 0.014 | 0.038 | 0.05291777 | 11.32 | 0.027 | 1.14 | Fe(III) | 92 | 457 | 762.5 | 360 | 10 | 7 | 150 | 0.025 | 0.00075 | 0.3 | 25 | 0 | Free | 0 | 0.5658537 | 314.4715
BPB | Banana peel | 600 | 0.2 | 120 | 75.4 | 1.64 | 1.09 | 2.9 | 18.97 | 0.022 | 0.014 | 0.038 | 0.05291777 | 11.32 | 0.027 | 1.14 | Fe(III) | 92 | 457 | 762.5 | 360 | 10 | 7 | 150 | 0.025 | 0.00075 | 0.3 | 35 | 0 | Free | 0 | 0.4682927 | 317.7236
BPB | Banana peel | 600 | 0.2 | 120 | 75.4 | 1.64 | 1.09 | 2.9 | 18.97 | 0.022 | 0.014 | 0.038 | 0.05291777 | 11.32 | 0.027 | 1.14 | Fe(III) | 92 | 457 | 762.5 | 360 | 10 | 7 | 150 | 0.025 | 0.00075 | 0.3 | 45 | 0 | Free | 0 | 0.3219512 | 322.6016
PBPB | Banana peel | 600 | 0.2 | 120 | 54.73 | 1.91 | 24.78 | 2.16 | 16.42 | 0.035 | 0.453 | 0.039 | 0.4922346 | 27.41 | 0.032 | 1.48 | Fe(III) | 92 | 457 | 762.5 | 360 | 10 | 7 | 150 | 0.025 | 0.00075 | 0.3 | 15 | 0 | Free | 0 | 0.3219512 | 322.6016
PBPB | Banana peel | 600 | 0.2 | 120 | 54.73 | 1.91 | 24.78 | 2.16 | 16.42 | 0.035 | 0.453 | 0.039 | 0.4922346 | 27.41 | 0.032 | 1.48 | Fe(III) | 92 | 457 | 762.5 | 360 | 10 | 7 | 150 | 0.025 | 0.00075 | 0.3 | 25 | 0 | Free | 0 | 0.1268293 | 329.1057
PBPB | Banana peel | 600 | 0.2 | 120 | 54.73 | 1.91 | 24.78 | 2.16 | 16.42 | 0.035 | 0.453 | 0.039 | 0.4922346 | 27.41 | 0.032 | 1.48 | Fe(III) | 92 | 457 | 762.5 | 360 | 10 | 7 | 150 | 0.025 | 0.00075 | 0.3 | 35 | 0 | Free | 0 | 0.1268293 | 329.1057
PBPB | Banana peel | 600 | 0.2 | 120 | 54.73 | 1.91 | 24.78 | 2.16 | 16.42 | 0.035 | 0.453 | 0.039 | 0.4922346 | 27.41 | 0.032 | 1.48 | Fe(III) | 92 | 457 | 762.5 | 360 | 10 | 7 | 150 | 0.025 | 0.00075 | 0.3 | 45 | 0 | Free | 0 | 0.102439 | 329.9187
BPB | Banana peel | 600 | 0.2 | 120 | 75.4 | 1.64 | 1.09 | 2.9 | 18.97 | 0.022 | 0.014 | 0.038 | 0.05291777 | 11.32 | 0.027 | 1.14 | Fe(III) | 92 | 457 | 762.5 | 360 | 10 | 7 | 150 | 0.025 | 0.00075 | 0.3 | 25 | 0 | Cl¯ | 0 | 0.5170732 | 316.0976
BPB | Banana peel | 600 | 0.2 | 120 | 75.4 | 1.64 | 1.09 | 2.9 | 18.97 | 0.022 | 0.014 | 0.038 | 0.05291777 | 11.32 | 0.027 | 1.14 | Fe(III) | 92 | 457 | 762.5 | 360 | 10 | 7 | 150 | 0.025 | 0.00075 | 0.3 | 25 | 0.005 | Cl¯ | 0 | 0.5658537 | 314.4715
BPB | Banana peel | 600 | 0.2 | 120 | 75.4 | 1.64 | 1.09 | 2.9 | 18.97 | 0.022 | 0.014 | 0.038 | 0.05291777 | 11.32 | 0.027 | 1.14 | Fe(III) | 92 | 457 | 762.5 | 360 | 10 | 7 | 150 | 0.025 | 0.00075 | 0.3 | 25 | 0.01 | Cl¯ | 0 | 1.15122 | 294.9593
BPB | Banana peel | 600 | 0.2 | 120 | 75.4 | 1.64 | 1.09 | 2.9 | 18.97 | 0.022 | 0.014 | 0.038 | 0.05291777 | 11.32 | 0.027 | 1.14 | Fe(III) | 92 | 457 | 762.5 | 360 | 10 | 7 | 150 | 0.025 | 0.00075 | 0.3 | 25 | 0.05 | Cl¯ | 0 | 1.321951 | 289.2683
BPB | Banana peel | 600 | 0.2 | 120 | 75.4 | 1.64 | 1.09 | 2.9 | 18.97 | 0.022 | 0.014 | 0.038 | 0.05291777 | 11.32 | 0.027 | 1.14 | Fe(III) | 92 | 457 | 762.5 | 360 | 10 | 7 | 150 | 0.025 | 0.00075 | 0.3 | 25 | 0.1 | Cl¯ | 0 | 1.590244 | 280.3252
PBPB | Banana peel | 600 | 0.2 | 120 | 54.73 | 1.91 | 24.78 | 2.16 | 16.42 | 0.035 | 0.453 | 0.039 | 0.4922346 | 27.41 | 0.032 | 1.48 | Fe(III) | 92 | 457 | 762.5 | 360 | 10 | 7 | 150 | 0.025 | 0.00075 | 0.3 | 25 | 0 | Cl¯ | 0 | 0.1268293 | 329.1057
PBPB | Banana peel | 600 | 0.2 | 120 | 54.73 | 1.91 | 24.78 | 2.16 | 16.42 | 0.035 | 0.453 | 0.039 | 0.4922346 | 27.41 | 0.032 | 1.48 | Fe(III) | 92 | 457 | 762.5 | 360 | 10 | 7 | 150 | 0.025 | 0.00075 | 0.3 | 25 | 0.005 | Cl¯ | 0 | 0.1512195 | 328.2927
PBPB | Banana peel | 600 | 0.2 | 120 | 54.73 | 1.91 | 24.78 | 2.16 | 16.42 | 0.035 | 0.453 | 0.039 | 0.4922346 | 27.41 | 0.032 | 1.48 | Fe(III) | 92 | 457 | 762.5 | 360 | 10 | 7 | 150 | 0.025 | 0.00075 | 0.3 | 25 | 0.01 | Cl¯ | 0 | 0.2243902 | 325.8537
PBPB | Banana peel | 600 | 0.2 | 120 | 54.73 | 1.91 | 24.78 | 2.16 | 16.42 | 0.035 | 0.453 | 0.039 | 0.4922346 | 27.41 | 0.032 | 1.48 | Fe(III) | 92 | 457 | 762.5 | 360 | 10 | 7 | 150 | 0.025 | 0.00075 | 0.3 | 25 | 0.05 | Cl¯ | 0 | 0.3463415 | 321.7886
PBPB | Banana peel | 600 | 0.2 | 120 | 54.73 | 1.91 | 24.78 | 2.16 | 16.42 | 0.035 | 0.453 | 0.039 | 0.4922346 | 27.41 | 0.032 | 1.48 | Fe(III) | 92 | 457 | 762.5 | 360 | 10 | 7 | 150 | 0.025 | 0.00075 | 0.3 | 25 | 0.1 | Cl¯ | 0 | 0.4195122 | 319.3496
BPB | Banana peel | 600 | 0.2 | 120 | 75.4 | 1.64 | 1.09 | 2.9 | 18.97 | 0.022 | 0.014 | 0.038 | 0.05291777 | 11.32 | 0.027 | 1.14 | Mn(VII) | 39 | 438 | 717.3 | 180 | 10 | 7 | 150 | 0.025 | 0.01 | 0.4 | 25 | 0 | Free | 0 | 9.114894 | 2.212766
BPB | Banana peel | 600 | 0.2 | 120 | 75.4 | 1.64 | 1.09 | 2.9 | 18.97 | 0.022 | 0.014 | 0.038 | 0.05291777 | 11.32 | 0.027 | 1.14 | Mn(VII) | 39 | 438 | 717.3 | 180 | 10 | 7 | 150 | 0.025 | 0.025 | 1 | 25 | 0 | Free | 0 | 8.434043 | 1.565957
BPB | Banana peel | 600 | 0.2 | 120 | 75.4 | 1.64 | 1.09 | 2.9 | 18.97 | 0.022 | 0.014 | 0.038 | 0.05291777 | 11.32 | 0.027 | 1.14 | Mn(VII) | 39 | 438 | 717.3 | 180 | 10 | 7 | 150 | 0.025 | 0.05 | 2 | 25 | 0 | Free | 0 | 7.668085 | 1.165957
BPB | Banana peel | 600 | 0.2 | 120 | 75.4 | 1.64 | 1.09 | 2.9 | 18.97 | 0.022 | 0.014 | 0.038 | 0.05291777 | 11.32 | 0.027 | 1.14 | Mn(VII) | 39 | 438 | 717.3 | 180 | 10 | 7 | 150 | 0.025 | 0.075 | 3 | 25 | 0 | Free | 0 | 6.817021 | 1.060993
BPB | Banana peel | 600 | 0.2 | 120 | 75.4 | 1.64 | 1.09 | 2.9 | 18.97 | 0.022 | 0.014 | 0.038 | 0.05291777 | 11.32 | 0.027 | 1.14 | Mn(VII) | 39 | 438 | 717.3 | 180 | 10 | 7 | 150 | 0.025 | 0.1 | 4 | 25 | 0 | Free | 0 | 6.774468 | 0.806383
PBPB | Banana peel | 600 | 0.2 | 120 | 54.73 | 1.91 | 24.78 | 2.16 | 16.42 | 0.035 | 0.453 | 0.039 | 0.4922346 | 27.41 | 0.032 | 1.48 | Mn(VII) | 39 | 438 | 717.3 | 180 | 10 | 7 | 150 | 0.025 | 0.01 | 0.4 | 25 | 0 | Free | 0 | 8.348936 | 4.12766
PBPB | Banana peel | 600 | 0.2 | 120 | 54.73 | 1.91 | 24.78 | 2.16 | 16.42 | 0.035 | 0.453 | 0.039 | 0.4922346 | 27.41 | 0.032 | 1.48 | Mn(VII) | 39 | 438 | 717.3 | 180 | 10 | 7 | 150 | 0.025 | 0.025 | 1 | 25 | 0 | Free | 0 | 7.582979 | 2.417021
PBPB | Banana peel | 600 | 0.2 | 120 | 54.73 | 1.91 | 24.78 | 2.16 | 16.42 | 0.035 | 0.453 | 0.039 | 0.4922346 | 27.41 | 0.032 | 1.48 | Mn(VII) | 39 | 438 | 717.3 | 180 | 10 | 7 | 150 | 0.025 | 0.05 | 2 | 25 | 0 | Free | 0 | 6.476596 | 1.761702
PBPB | Banana peel | 600 | 0.2 | 120 | 54.73 | 1.91 | 24.78 | 2.16 | 16.42 | 0.035 | 0.453 | 0.039 | 0.4922346 | 27.41 | 0.032 | 1.48 | Mn(VII) | 39 | 438 | 717.3 | 180 | 10 | 7 | 150 | 0.025 | 0.075 | 3 | 25 | 0 | Free | 0 | 5.370213 | 1.543262
PBPB | Banana peel | 600 | 0.2 | 120 | 54.73 | 1.91 | 24.78 | 2.16 | 16.42 | 0.035 | 0.453 | 0.039 | 0.4922346 | 27.41 | 0.032 | 1.48 | Mn(VII) | 39 | 438 | 717.3 | 180 | 10 | 7 | 150 | 0.025 | 0.1 | 4 | 25 | 0 | Free | 0 | 5.370213 | 1.157447
BPB | Banana peel | 600 | 0.2 | 120 | 75.4 | 1.64 | 1.09 | 2.9 | 18.97 | 0.022 | 0.014 | 0.038 | 0.05291777 | 11.32 | 0.027 | 1.14 | Mn(VII) | 39 | 438 | 717.3 | 360 | 10 | 7 | 150 | 0.025 | 0.075 | 3 | 15 | 0 | Free | 0 | 8.26383 | 0.5787234
BPB | Banana peel | 600 | 0.2 | 120 | 75.4 | 1.64 | 1.09 | 2.9 | 18.97 | 0.022 | 0.014 | 0.038 | 0.05291777 | 11.32 | 0.027 | 1.14 | Mn(VII) | 39 | 438 | 717.3 | 360 | 10 | 7 | 150 | 0.025 | 0.075 | 3 | 25 | 0 | Free | 0 | 7.923404 | 0.6921986
BPB | Banana peel | 600 | 0.2 | 120 | 75.4 | 1.64 | 1.09 | 2.9 | 18.97 | 0.022 | 0.014 | 0.038 | 0.05291777 | 11.32 | 0.027 | 1.14 | Mn(VII) | 39 | 438 | 717.3 | 360 | 10 | 7 | 150 | 0.025 | 0.075 | 3 | 35 | 0 | Free | 0 | 7.753191 | 0.7489362
BPB | Banana peel | 600 | 0.2 | 120 | 75.4 | 1.64 | 1.09 | 2.9 | 18.97 | 0.022 | 0.014 | 0.038 | 0.05291777 | 11.32 | 0.027 | 1.14 | Mn(VII) | 39 | 438 | 717.3 | 360 | 10 | 7 | 150 | 0.025 | 0.075 | 3 | 45 | 0 | Free | 0 | 6.817021 | 1.060993
PBPB | Banana peel | 600 | 0.2 | 120 | 54.73 | 1.91 | 24.78 | 2.16 | 16.42 | 0.035 | 0.453 | 0.039 | 0.4922346 | 27.41 | 0.032 | 1.48 | Mn(VII) | 39 | 438 | 717.3 | 360 | 10 | 7 | 150 | 0.025 | 0.075 | 3 | 15 | 0 | Free | 0 | 5.370213 | 1.543262
PBPB | Banana peel | 600 | 0.2 | 120 | 54.73 | 1.91 | 24.78 | 2.16 | 16.42 | 0.035 | 0.453 | 0.039 | 0.4922346 | 27.41 | 0.032 | 1.48 | Mn(VII) | 39 | 438 | 717.3 | 360 | 10 | 7 | 150 | 0.025 | 0.075 | 3 | 25 | 0 | Free | 0 | 5.029787 | 1.656738
PBPB | Banana peel | 600 | 0.2 | 120 | 54.73 | 1.91 | 24.78 | 2.16 | 16.42 | 0.035 | 0.453 | 0.039 | 0.4922346 | 27.41 | 0.032 | 1.48 | Mn(VII) | 39 | 438 | 717.3 | 360 | 10 | 7 | 150 | 0.025 | 0.075 | 3 | 35 | 0 | Free | 0 | 4.774468 | 1.741844
PBPB | Banana peel | 600 | 0.2 | 120 | 54.73 | 1.91 | 24.78 | 2.16 | 16.42 | 0.035 | 0.453 | 0.039 | 0.4922346 | 27.41 | 0.032 | 1.48 | Mn(VII) | 39 | 438 | 717.3 | 360 | 10 | 7 | 150 | 0.025 | 0.075 | 3 | 45 | 0 | Free | 0 | 3.497872 | 2.167376
BPB | Banana peel | 600 | 0.2 | 120 | 75.4 | 1.64 | 1.09 | 2.9 | 18.97 | 0.022 | 0.014 | 0.038 | 0.05291777 | 11.32 | 0.027 | 1.14 | Mn(VII) | 39 | 438 | 717.3 | 360 | 10 | 7 | 150 | 0.025 | 0.075 | 3 | 25 | 0 | Free | 0 | 6.476596 | 1.174468
BPB | Banana peel | 600 | 0.2 | 120 | 75.4 | 1.64 | 1.09 | 2.9 | 18.97 | 0.022 | 0.014 | 0.038 | 0.05291777 | 11.32 | 0.027 | 1.14 | Mn(VII) | 39 | 438 | 717.3 | 360 | 10 | 7 | 150 | 0.025 | 0.075 | 3 | 25 | 0.005 | Cl¯ | 0 | 6.519149 | 1.160284
BPB | Banana peel | 600 | 0.2 | 120 | 75.4 | 1.64 | 1.09 | 2.9 | 18.97 | 0.022 | 0.014 | 0.038 | 0.05291777 | 11.32 | 0.027 | 1.14 | Mn(VII) | 39 | 438 | 717.3 | 360 | 10 | 7 | 150 | 0.025 | 0.075 | 3 | 25 | 0.01 | Cl¯ | 0 | 7.582979 | 0.8056738
BPB | Banana peel | 600 | 0.2 | 120 | 75.4 | 1.64 | 1.09 | 2.9 | 18.97 | 0.022 | 0.014 | 0.038 | 0.05291777 | 11.32 | 0.027 | 1.14 | Mn(VII) | 39 | 438 | 717.3 | 360 | 10 | 7 | 150 | 0.025 | 0.075 | 3 | 25 | 0.05 | Cl¯ | 0 | 7.497872 | 0.8340426
BPB | Banana peel | 600 | 0.2 | 120 | 75.4 | 1.64 | 1.09 | 2.9 | 18.97 | 0.022 | 0.014 | 0.038 | 0.05291777 | 11.32 | 0.027 | 1.14 | Mn(VII) | 39 | 438 | 717.3 | 360 | 10 | 7 | 150 | 0.025 | 0.075 | 3 | 25 | 0.1 | Cl¯ | 0 | 7.880851 | 0.706383
PBPB | Banana peel | 600 | 0.2 | 120 | 54.73 | 1.91 | 24.78 | 2.16 | 16.42 | 0.035 | 0.453 | 0.039 | 0.4922346 | 27.41 | 0.032 | 1.48 | Mn(VII) | 39 | 438 | 717.3 | 360 | 10 | 7 | 150 | 0.025 | 0.075 | 3 | 25 | 0 | Cl¯ | 0 | 4.604255 | 1.798582
PBPB | Banana peel | 600 | 0.2 | 120 | 54.73 | 1.91 | 24.78 | 2.16 | 16.42 | 0.035 | 0.453 | 0.039 | 0.4922346 | 27.41 | 0.032 | 1.48 | Mn(VII) | 39 | 438 | 717.3 | 360 | 10 | 7 | 150 | 0.025 | 0.075 | 3 | 25 | 0.005 | Cl¯ | 0 | 4.817021 | 1.72766
PBPB | Banana peel | 600 | 0.2 | 120 | 54.73 | 1.91 | 24.78 | 2.16 | 16.42 | 0.035 | 0.453 | 0.039 | 0.4922346 | 27.41 | 0.032 | 1.48 | Mn(VII) | 39 | 438 | 717.3 | 360 | 10 | 7 | 150 | 0.025 | 0.075 | 3 | 25 | 0.01 | Cl¯ | 0 | 5.710638 | 1.429787
PBPB | Banana peel | 600 | 0.2 | 120 | 54.73 | 1.91 | 24.78 | 2.16 | 16.42 | 0.035 | 0.453 | 0.039 | 0.4922346 | 27.41 | 0.032 | 1.48 | Mn(VII) | 39 | 438 | 717.3 | 360 | 10 | 7 | 150 | 0.025 | 0.075 | 3 | 25 | 0.05 | Cl¯ | 0 | 6.604255 | 1.131915
PBPB | Banana peel | 600 | 0.2 | 120 | 54.73 | 1.91 | 24.78 | 2.16 | 16.42 | 0.035 | 0.453 | 0.039 | 0.4922346 | 27.41 | 0.032 | 1.48 | Mn(VII) | 39 | 438 | 717.3 | 360 | 10 | 7 | 150 | 0.025 | 0.075 | 3 | 25 | 0.1 | Cl¯ | 0 | 6.817021 | 1.060993
BPB | Banana peel | 600 | 0.2 | 120 | 75.4 | 1.64 | 1.09 | 2.9 | 18.97 | 0.022 | 0.014 | 0.038 | 0.05291777 | 11.32 | 0.027 | 1.14 | Mn(VII) | 39 | 438 | 717.3 | 30 | 10 | 7 | 150 | 0.025 | 0.075 | 3 | 25 | 0 | Free | 0 | 8.13617 | 0.6212766
BPB | Banana peel | 600 | 0.2 | 120 | 75.4 | 1.64 | 1.09 | 2.9 | 18.97 | 0.022 | 0.014 | 0.038 | 0.05291777 | 11.32 | 0.027 | 1.14 | Mn(VII) | 39 | 438 | 717.3 | 60 | 10 | 7 | 150 | 0.025 | 0.075 | 3 | 25 | 0 | Free | 0 | 8.051064 | 0.6496454
BPB | Banana peel | 600 | 0.2 | 120 | 75.4 | 1.64 | 1.09 | 2.9 | 18.97 | 0.022 | 0.014 | 0.038 | 0.05291777 | 11.32 | 0.027 | 1.14 | Mn(VII) | 39 | 438 | 717.3 | 120 | 10 | 7 | 150 | 0.025 | 0.075 | 3 | 25 | 0 | Free | 0 | 7.370213 | 0.8765957
BPB | Banana peel | 600 | 0.2 | 120 | 75.4 | 1.64 | 1.09 | 2.9 | 18.97 | 0.022 | 0.014 | 0.038 | 0.05291777 | 11.32 | 0.027 | 1.14 | Mn(VII) | 39 | 438 | 717.3 | 180 | 10 | 7 | 150 | 0.025 | 0.075 | 3 | 25 | 0 | Free | 0 | 7.029787 | 0.9900709
BPB | Banana peel | 600 | 0.2 | 120 | 75.4 | 1.64 | 1.09 | 2.9 | 18.97 | 0.022 | 0.014 | 0.038 | 0.05291777 | 11.32 | 0.027 | 1.14 | Mn(VII) | 39 | 438 | 717.3 | 360 | 10 | 7 | 150 | 0.025 | 0.075 | 3 | 25 | 0 | Free | 0 | 6.646809 | 1.11773
BPB | Banana peel | 600 | 0.2 | 120 | 75.4 | 1.64 | 1.09 | 2.9 | 18.97 | 0.022 | 0.014 | 0.038 | 0.05291777 | 11.32 | 0.027 | 1.14 | Mn(VII) | 39 | 438 | 717.3 | 540 | 10 | 7 | 150 | 0.025 | 0.075 | 3 | 25 | 0 | Free | 0 | 6.604255 | 1.131915
BPB | Banana peel | 600 | 0.2 | 120 | 75.4 | 1.64 | 1.09 | 2.9 | 18.97 | 0.022 | 0.014 | 0.038 | 0.05291777 | 11.32 | 0.027 | 1.14 | Mn(VII) | 39 | 438 | 717.3 | 720 | 10 | 7 | 150 | 0.025 | 0.075 | 3 | 25 | 0 | Free | 0 | 6.561702 | 1.146099
BPB | Banana peel | 600 | 0.2 | 120 | 75.4 | 1.64 | 1.09 | 2.9 | 18.97 | 0.022 | 0.014 | 0.038 | 0.05291777 | 11.32 | 0.027 | 1.14 | Mn(VII) | 39 | 438 | 717.3 | 1440 | 10 | 7 | 150 | 0.025 | 0.075 | 3 | 25 | 0 | Free | 0 | 6.561702 | 1.146099
PBPB | Banana peel | 600 | 0.2 | 120 | 54.73 | 1.91 | 24.78 | 2.16 | 16.42 | 0.035 | 0.453 | 0.039 | 0.4922346 | 27.41 | 0.032 | 1.48 | Mn(VII) | 39 | 438 | 717.3 | 30 | 10 | 7 | 150 | 0.025 | 0.075 | 3 | 25 | 0 | Free | 0 | 9.32766 | 0.2241135
PBPB | Banana peel | 600 | 0.2 | 120 | 54.73 | 1.91 | 24.78 | 2.16 | 16.42 | 0.035 | 0.453 | 0.039 | 0.4922346 | 27.41 | 0.032 | 1.48 | Mn(VII) | 39 | 438 | 717.3 | 60 | 10 | 7 | 150 | 0.025 | 0.075 | 3 | 25 | 0 | Free | 0 | 7.965957 | 0.6780142
PBPB | Banana peel | 600 | 0.2 | 120 | 54.73 | 1.91 | 24.78 | 2.16 | 16.42 | 0.035 | 0.453 | 0.039 | 0.4922346 | 27.41 | 0.032 | 1.48 | Mn(VII) | 39 | 438 | 717.3 | 120 | 10 | 7 | 150 | 0.025 | 0.075 | 3 | 25 | 0 | Free | 0 | 7.370213 | 0.8765957
PBPB | Banana peel | 600 | 0.2 | 120 | 54.73 | 1.91 | 24.78 | 2.16 | 16.42 | 0.035 | 0.453 | 0.039 | 0.4922346 | 27.41 | 0.032 | 1.48 | Mn(VII) | 39 | 438 | 717.3 | 180 | 10 | 7 | 150 | 0.025 | 0.075 | 3 | 25 | 0 | Free | 0 | 6.306383 | 1.231206
PBPB | Banana peel | 600 | 0.2 | 120 | 54.73 | 1.91 | 24.78 | 2.16 | 16.42 | 0.035 | 0.453 | 0.039 | 0.4922346 | 27.41 | 0.032 | 1.48 | Mn(VII) | 39 | 438 | 717.3 | 360 | 10 | 7 | 150 | 0.025 | 0.075 | 3 | 25 | 0 | Free | 0 | 4.093617 | 1.968794
PBPB | Banana peel | 600 | 0.2 | 120 | 54.73 | 1.91 | 24.78 | 2.16 | 16.42 | 0.035 | 0.453 | 0.039 | 0.4922346 | 27.41 | 0.032 | 1.48 | Mn(VII) | 39 | 438 | 717.3 | 540 | 10 | 7 | 150 | 0.025 | 0.075 | 3 | 25 | 0 | Free | 0 | 4.008511 | 1.997163
PBPB | Banana peel | 600 | 0.2 | 120 | 54.73 | 1.91 | 24.78 | 2.16 | 16.42 | 0.035 | 0.453 | 0.039 | 0.4922346 | 27.41 | 0.032 | 1.48 | Mn(VII) | 39 | 438 | 717.3 | 720 | 10 | 7 | 150 | 0.025 | 0.075 | 3 | 25 | 0 | Free | 0 | 3.923404 | 2.025532
PBPB | Banana peel | 600 | 0.2 | 120 | 54.73 | 1.91 | 24.78 | 2.16 | 16.42 | 0.035 | 0.453 | 0.039 | 0.4922346 | 27.41 | 0.032 | 1.48 | Mn(VII) | 39 | 438 | 717.3 | 1440 | 10 | 7 | 150 | 0.025 | 0.075 | 3 | 25 | 0 | Free | 0 | 3.923404 | 2.025532
BPB | Banana peel | 600 | 0.2 | 120 | 75.4 | 1.64 | 1.09 | 2.9 | 18.97 | 0.022 | 0.014 | 0.038 | 0.05291777 | 11.32 | 0.027 | 1.14 | Fe(III) | 92 | 457 | 762.5 | 30 | 10 | 7 | 150 | 0.025 | 0.00075 | 0.3 | 25 | 0 | Free | 0 | 3.956098 | 201.4634
BPB | Banana peel | 600 | 0.2 | 120 | 75.4 | 1.64 | 1.09 | 2.9 | 18.97 | 0.022 | 0.014 | 0.038 | 0.05291777 | 11.32 | 0.027 | 1.14 | Fe(III) | 92 | 457 | 762.5 | 60 | 10 | 7 | 150 | 0.025 | 0.00075 | 0.3 | 25 | 0 | Free | 0 | 1.370732 | 287.6423
BPB | Banana peel | 600 | 0.2 | 120 | 75.4 | 1.64 | 1.09 | 2.9 | 18.97 | 0.022 | 0.014 | 0.038 | 0.05291777 | 11.32 | 0.027 | 1.14 | Fe(III) | 92 | 457 | 762.5 | 120 | 10 | 7 | 150 | 0.025 | 0.00075 | 0.3 | 25 | 0 | Free | 0 | 1.22439 | 292.5203
BPB | Banana peel | 600 | 0.2 | 120 | 75.4 | 1.64 | 1.09 | 2.9 | 18.97 | 0.022 | 0.014 | 0.038 | 0.05291777 | 11.32 | 0.027 | 1.14 | Fe(III) | 92 | 457 | 762.5 | 180 | 10 | 7 | 150 | 0.025 | 0.00075 | 0.3 | 25 | 0 | Free | 0 | 0.7609756 | 307.9675
BPB | Banana peel | 600 | 0.2 | 120 | 75.4 | 1.64 | 1.09 | 2.9 | 18.97 | 0.022 | 0.014 | 0.038 | 0.05291777 | 11.32 | 0.027 | 1.14 | Fe(III) | 92 | 457 | 762.5 | 360 | 10 | 7 | 150 | 0.025 | 0.00075 | 0.3 | 25 | 0 | Free | 0 | 0.5414634 | 315.2846
BPB | Banana peel | 600 | 0.2 | 120 | 75.4 | 1.64 | 1.09 | 2.9 | 18.97 | 0.022 | 0.014 | 0.038 | 0.05291777 | 11.32 | 0.027 | 1.14 | Fe(III) | 92 | 457 | 762.5 | 540 | 10 | 7 | 150 | 0.025 | 0.00075 | 0.3 | 25 | 0 | Free | 0 | 0.5414634 | 315.2846
BPB | Banana peel | 600 | 0.2 | 120 | 75.4 | 1.64 | 1.09 | 2.9 | 18.97 | 0.022 | 0.014 | 0.038 | 0.05291777 | 11.32 | 0.027 | 1.14 | Fe(III) | 92 | 457 | 762.5 | 720 | 10 | 7 | 150 | 0.025 | 0.00075 | 0.3 | 25 | 0 | Free | 0 | 0.5414634 | 315.2846
BPB | Banana peel | 600 | 0.2 | 120 | 75.4 | 1.64 | 1.09 | 2.9 | 18.97 | 0.022 | 0.014 | 0.038 | 0.05291777 | 11.32 | 0.027 | 1.14 | Fe(III) | 92 | 457 | 762.5 | 1440 | 10 | 7 | 150 | 0.025 | 0.00075 | 0.3 | 25 | 0 | Free | 0 | 0.5170732 | 316.0976
PBPB | Banana peel | 600 | 0.2 | 120 | 54.73 | 1.91 | 24.78 | 2.16 | 16.42 | 0.035 | 0.453 | 0.039 | 0.4922346 | 27.41 | 0.032 | 1.48 | Fe(III) | 92 | 457 | 762.5 | 30 | 10 | 7 | 150 | 0.025 | 0.00075 | 0.3 | 25 | 0 | Free | 0 | 2.980488 | 233.9837
PBPB | Banana peel | 600 | 0.2 | 120 | 54.73 | 1.91 | 24.78 | 2.16 | 16.42 | 0.035 | 0.453 | 0.039 | 0.4922346 | 27.41 | 0.032 | 1.48 | Fe(III) | 92 | 457 | 762.5 | 60 | 10 | 7 | 150 | 0.025 | 0.00075 | 0.3 | 25 | 0 | Free | 0 | 0.8585366 | 304.7154
PBPB | Banana peel | 600 | 0.2 | 120 | 54.73 | 1.91 | 24.78 | 2.16 | 16.42 | 0.035 | 0.453 | 0.039 | 0.4922346 | 27.41 | 0.032 | 1.48 | Fe(III) | 92 | 457 | 762.5 | 120 | 10 | 7 | 150 | 0.025 | 0.00075 | 0.3 | 25 | 0 | Free | 0 | 0.3219512 | 322.6016
PBPB | Banana peel | 600 | 0.2 | 120 | 54.73 | 1.91 | 24.78 | 2.16 | 16.42 | 0.035 | 0.453 | 0.039 | 0.4922346 | 27.41 | 0.032 | 1.48 | Fe(III) | 92 | 457 | 762.5 | 180 | 10 | 7 | 150 | 0.025 | 0.00075 | 0.3 | 25 | 0 | Free | 0 | 0.2487805 | 325.0407
PBPB | Banana peel | 600 | 0.2 | 120 | 54.73 | 1.91 | 24.78 | 2.16 | 16.42 | 0.035 | 0.453 | 0.039 | 0.4922346 | 27.41 | 0.032 | 1.48 | Fe(III) | 92 | 457 | 762.5 | 360 | 10 | 7 | 150 | 0.025 | 0.00075 | 0.3 | 25 | 0 | Free | 0 | 0.102439 | 329.9187
PBPB | Banana peel | 600 | 0.2 | 120 | 54.73 | 1.91 | 24.78 | 2.16 | 16.42 | 0.035 | 0.453 | 0.039 | 0.4922346 | 27.41 | 0.032 | 1.48 | Fe(III) | 92 | 457 | 762.5 | 540 | 10 | 7 | 150 | 0.025 | 0.00075 | 0.3 | 25 | 0 | Free | 0 | 0.102439 | 329.9187
PBPB | Banana peel | 600 | 0.2 | 120 | 54.73 | 1.91 | 24.78 | 2.16 | 16.42 | 0.035 | 0.453 | 0.039 | 0.4922346 | 27.41 | 0.032 | 1.48 | Fe(III) | 92 | 457 | 762.5 | 720 | 10 | 7 | 150 | 0.025 | 0.00075 | 0.3 | 25 | 0 | Free | 0 | 0.102439 | 329.9187
PBPB | Banana peel | 600 | 0.2 | 120 | 54.73 | 1.91 | 24.78 | 2.16 | 16.42 | 0.035 | 0.453 | 0.039 | 0.4922346 | 27.41 | 0.032 | 1.48 | Fe(III) | 92 | 457 | 762.5 | 1440 | 10 | 7 | 150 | 0.025 | 0.00075 | 0.3 | 25 | 0 | Free | 0 | 0.102439 | 329.9187
BPB | Banana peel | 600 | 0.2 | 120 | 75.4 | 1.64 | 1.09 | 2.9 | 18.97 | 0.022 | 0.014 | 0.038 | 0.05291777 | 11.32 | 0.027 | 1.14 | Fe(III) | 92 | 457 | 762.5 | 1440 | 1 | 7 | 150 | 0.025 | 0.00075 | 0.3 | 25 | 0 | Free | 0 | 0.1756098 | 27.47967
BPB | Banana peel | 600 | 0.2 | 120 | 75.4 | 1.64 | 1.09 | 2.9 | 18.97 | 0.022 | 0.014 | 0.038 | 0.05291777 | 11.32 | 0.027 | 1.14 | Fe(III) | 92 | 457 | 762.5 | 1440 | 2 | 7 | 150 | 0.025 | 0.00075 | 0.3 | 25 | 0 | Free | 0 | 0.2487805 | 58.37398
BPB | Banana peel | 600 | 0.2 | 120 | 75.4 | 1.64 | 1.09 | 2.9 | 18.97 | 0.022 | 0.014 | 0.038 | 0.05291777 | 11.32 | 0.027 | 1.14 | Fe(III) | 92 | 457 | 762.5 | 1440 | 3 | 7 | 150 | 0.025 | 0.00075 | 0.3 | 25 | 0 | Free | 0 | 0.3219512 | 89.26829
BPB | Banana peel | 600 | 0.2 | 120 | 75.4 | 1.64 | 1.09 | 2.9 | 18.97 | 0.022 | 0.014 | 0.038 | 0.05291777 | 11.32 | 0.027 | 1.14 | Fe(III) | 92 | 457 | 762.5 | 1440 | 5 | 7 | 150 | 0.025 | 0.00075 | 0.3 | 25 | 0 | Free | 0 | 0.395122 | 153.4959
BPB | Banana peel | 600 | 0.2 | 120 | 75.4 | 1.64 | 1.09 | 2.9 | 18.97 | 0.022 | 0.014 | 0.038 | 0.05291777 | 11.32 | 0.027 | 1.14 | Fe(III) | 92 | 457 | 762.5 | 1440 | 7 | 7 | 150 | 0.025 | 0.00075 | 0.3 | 25 | 0 | Free | 0 | 0.7121951 | 209.5935
BPB | Banana peel | 600 | 0.2 | 120 | 75.4 | 1.64 | 1.09 | 2.9 | 18.97 | 0.022 | 0.014 | 0.038 | 0.05291777 | 11.32 | 0.027 | 1.14 | Fe(III) | 92 | 457 | 762.5 | 1440 | 10 | 7 | 150 | 0.025 | 0.00075 | 0.3 | 25 | 0 | Free | 0 | 1.785366 | 273.8211
PBPB | Banana peel | 600 | 0.2 | 120 | 54.73 | 1.91 | 24.78 | 2.16 | 16.42 | 0.035 | 0.453 | 0.039 | 0.4922346 | 27.41 | 0.032 | 1.48 | Fe(III) | 92 | 457 | 762.5 | 1440 | 1 | 7 | 150 | 0.025 | 0.00075 | 0.3 | 25 | 0 | Free | 0 | 0.1268293 | 29.10569
PBPB | Banana peel | 600 | 0.2 | 120 | 54.73 | 1.91 | 24.78 | 2.16 | 16.42 | 0.035 | 0.453 | 0.039 | 0.4922346 | 27.41 | 0.032 | 1.48 | Fe(III) | 92 | 457 | 762.5 | 1440 | 2 | 7 | 150 | 0.025 | 0.00075 | 0.3 | 25 | 0 | Free | 0 | 0.1756098 | 60.81301
PBPB | Banana peel | 600 | 0.2 | 120 | 54.73 | 1.91 | 24.78 | 2.16 | 16.42 | 0.035 | 0.453 | 0.039 | 0.4922346 | 27.41 | 0.032 | 1.48 | Fe(III) | 92 | 457 | 762.5 | 1440 | 3 | 7 | 150 | 0.025 | 0.00075 | 0.3 | 25 | 0 | Free | 0 | 0.2731707 | 90.89431
PBPB | Banana peel | 600 | 0.2 | 120 | 54.73 | 1.91 | 24.78 | 2.16 | 16.42 | 0.035 | 0.453 | 0.039 | 0.4922346 | 27.41 | 0.032 | 1.48 | Fe(III) | 92 | 457 | 762.5 | 1440 | 5 | 7 | 150 | 0.025 | 0.00075 | 0.3 | 25 | 0 | Free | 0 | 0.3463415 | 155.122
PBPB | Banana peel | 600 | 0.2 | 120 | 54.73 | 1.91 | 24.78 | 2.16 | 16.42 | 0.035 | 0.453 | 0.039 | 0.4922346 | 27.41 | 0.032 | 1.48 | Fe(III) | 92 | 457 | 762.5 | 1440 | 7 | 7 | 150 | 0.025 | 0.00075 | 0.3 | 25 | 0 | Free | 0 | 0.5414634 | 215.2846
PBPB | Banana peel | 600 | 0.2 | 120 | 54.73 | 1.91 | 24.78 | 2.16 | 16.42 | 0.035 | 0.453 | 0.039 | 0.4922346 | 27.41 | 0.032 | 1.48 | Fe(III) | 92 | 457 | 762.5 | 1440 | 10 | 7 | 150 | 0.025 | 0.00075 | 0.3 | 25 | 0 | Free | 0 | 1.126829 | 295.7724
BPB | Banana peel | 600 | 0.2 | 120 | 75.4 | 1.64 | 1.09 | 2.9 | 18.97 | 0.022 | 0.014 | 0.038 | 0.05291777 | 11.32 | 0.027 | 1.14 | Mn(VII) | 39 | 438 | 717.3 | 1440 | 1 | 7 | 150 | 0.025 | 0.075 | 3 | 25 | 0 | Free | 0 | 0.003 | 0.3323333
BPB | Banana peel | 600 | 0.2 | 120 | 75.4 | 1.64 | 1.09 | 2.9 | 18.97 | 0.022 | 0.014 | 0.038 | 0.05291777 | 11.32 | 0.027 | 1.14 | Mn(VII) | 39 | 438 | 717.3 | 1440 | 2 | 7 | 150 | 0.025 | 0.075 | 3 | 25 | 0 | Free | 0 | 0.006 | 0.6646667
BPB | Banana peel | 600 | 0.2 | 120 | 75.4 | 1.64 | 1.09 | 2.9 | 18.97 | 0.022 | 0.014 | 0.038 | 0.05291777 | 11.32 | 0.027 | 1.14 | Mn(VII) | 39 | 438 | 717.3 | 1440 | 3 | 7 | 150 | 0.025 | 0.075 | 3 | 25 | 0 | Free | 0 | 0.012 | 0.996
BPB | Banana peel | 600 | 0.2 | 120 | 75.4 | 1.64 | 1.09 | 2.9 | 18.97 | 0.022 | 0.014 | 0.038 | 0.05291777 | 11.32 | 0.027 | 1.14 | Mn(VII) | 39 | 438 | 717.3 | 1440 | 5 | 7 | 150 | 0.025 | 0.075 | 3 | 25 | 0 | Free | 0 | 0.023 | 1.659
BPB | Banana peel | 600 | 0.2 | 120 | 75.4 | 1.64 | 1.09 | 2.9 | 18.97 | 0.022 | 0.014 | 0.038 | 0.05291777 | 11.32 | 0.027 | 1.14 | Mn(VII) | 39 | 438 | 717.3 | 1440 | 7 | 7 | 150 | 0.025 | 0.075 | 3 | 25 | 0 | Free | 0 | 0.043 | 2.319
BPB | Banana peel | 600 | 0.2 | 120 | 75.4 | 1.64 | 1.09 | 2.9 | 18.97 | 0.022 | 0.014 | 0.038 | 0.05291777 | 11.32 | 0.027 | 1.14 | Mn(VII) | 39 | 438 | 717.3 | 1440 | 10 | 7 | 150 | 0.025 | 0.075 | 3 | 25 | 0 | Free | 0 | 0.074 | 3.308667
PBPB | Banana peel | 600 | 0.2 | 120 | 54.73 | 1.91 | 24.78 | 2.16 | 16.42 | 0.035 | 0.453 | 0.039 | 0.4922346 | 27.41 | 0.032 | 1.48 | Mn(VII) | 39 | 438 | 717.3 | 1440 | 1 | 7 | 150 | 0.025 | 0.075 | 3 | 25 | 0 | Free | 0 | 0.008510638 | 0.3304965
PBPB | Banana peel | 600 | 0.2 | 120 | 54.73 | 1.91 | 24.78 | 2.16 | 16.42 | 0.035 | 0.453 | 0.039 | 0.4922346 | 27.41 | 0.032 | 1.48 | Mn(VII) | 39 | 438 | 717.3 | 1440 | 2 | 7 | 150 | 0.025 | 0.075 | 3 | 25 | 0 | Free | 0 | 0.2212766 | 0.5929078
PBPB | Banana peel | 600 | 0.2 | 120 | 54.73 | 1.91 | 24.78 | 2.16 | 16.42 | 0.035 | 0.453 | 0.039 | 0.4922346 | 27.41 | 0.032 | 1.48 | Mn(VII) | 39 | 438 | 717.3 | 1440 | 3 | 7 | 150 | 0.025 | 0.075 | 3 | 25 | 0 | Free | 0 | 0.9021277 | 0.6992908
PBPB | Banana peel | 600 | 0.2 | 120 | 54.73 | 1.91 | 24.78 | 2.16 | 16.42 | 0.035 | 0.453 | 0.039 | 0.4922346 | 27.41 | 0.032 | 1.48 | Mn(VII) | 39 | 438 | 717.3 | 1440 | 5 | 7 | 150 | 0.025 | 0.075 | 3 | 25 | 0 | Free | 0 | 2.434043 | 0.8553191
PBPB | Banana peel | 600 | 0.2 | 120 | 54.73 | 1.91 | 24.78 | 2.16 | 16.42 | 0.035 | 0.453 | 0.039 | 0.4922346 | 27.41 | 0.032 | 1.48 | Mn(VII) | 39 | 438 | 717.3 | 1440 | 7 | 7 | 150 | 0.025 | 0.075 | 3 | 25 | 0 | Free | 0 | 5.029787 | 0.6567376
PBPB | Banana peel | 600 | 0.2 | 120 | 54.73 | 1.91 | 24.78 | 2.16 | 16.42 | 0.035 | 0.453 | 0.039 | 0.4922346 | 27.41 | 0.032 | 1.48 | Mn(VII) | 39 | 438 | 717.3 | 1440 | 10 | 7 | 150 | 0.025 | 0.075 | 3 | 25 | 0 | Free | 0 | 7.625532 | 0.7914894
SCGB | Spent coffee | 600 | 5 | 60 | 77.49 | 2.82 | 5.26 | 3.65 | 10.64 | 0.44 | 0.05 | 0.04 | 0.1149826 | 4.9 | 0.005 | 0.8 | Iodine | 198 | 331 | 1008.4 | 2880 | 1 | 7 | 160 | 0.02 | 0.01 | 0.5 | 25 | 0 | Free | 0 | 0.9561928 | 0.0876145
SCGB | Spent coffee | 600 | 5 | 60 | 77.49 | 2.82 | 5.26 | 3.65 | 10.64 | 0.44 | 0.05 | 0.04 | 0.1149826 | 4.9 | 0.005 | 0.8 | Iodine | 198 | 331 | 1008.4 | 2880 | 1 | 7 | 160 | 0.02 | 0.02 | 1 | 25 | 0 | Free | 0 | 0.9402628 | 0.05973716
SCGB | Spent coffee | 600 | 5 | 60 | 77.49 | 2.82 | 5.26 | 3.65 | 10.64 | 0.44 | 0.05 | 0.04 | 0.1149826 | 4.9 | 0.005 | 0.8 | Iodine | 198 | 331 | 1008.4 | 2880 | 1 | 7 | 160 | 0.02 | 0.03 | 1.5 | 25 | 0 | Free | 0 | 0.9402628 | 0.03982477
SCGB | Spent coffee | 600 | 5 | 60 | 77.49 | 2.82 | 5.26 | 3.65 | 10.64 | 0.44 | 0.05 | 0.04 | 0.1149826 | 4.9 | 0.005 | 0.8 | Iodine | 198 | 331 | 1008.4 | 2880 | 1 | 7 | 160 | 0.02 | 0.04 | 2 | 25 | 0 | Free | 0 | 0.9382716 | 0.0308642
SCGB | Spent coffee | 600 | 5 | 60 | 77.49 | 2.82 | 5.26 | 3.65 | 10.64 | 0.44 | 0.05 | 0.04 | 0.1149826 | 4.9 | 0.005 | 0.8 | Iodine | 198 | 331 | 1008.4 | 2880 | 1 | 7 | 160 | 0.02 | 0.05 | 2.5 | 25 | 0 | Free | 0 | 0.9422541 | 0.02309837
SCGB | Spent coffee | 600 | 5 | 60 | 77.49 | 2.82 | 5.26 | 3.65 | 10.64 | 0.44 | 0.05 | 0.04 | 0.1149826 | 4.9 | 0.005 | 0.8 | Iodine | 198 | 331 | 1008.4 | 2880 | 1 | 7 | 160 | 0.02 | 0.01 | 0.5 | 25 | 0 | Free | 0 | 0.9402628 | 0.1194743
SCGB | Spent coffee | 600 | 5 | 60 | 77.49 | 2.82 | 5.26 | 3.65 | 10.64 | 0.44 | 0.05 | 0.04 | 0.1149826 | 4.9 | 0.005 | 0.8 | Iodine | 198 | 331 | 1008.4 | 2880 | 1 | 7 | 160 | 0.02 | 0.02 | 1 | 25 | 0 | Free | 0 | 0.9362804 | 0.06371963
SCGB | Spent coffee | 600 | 5 | 60 | 77.49 | 2.82 | 5.26 | 3.65 | 10.64 | 0.44 | 0.05 | 0.04 | 0.1149826 | 4.9 | 0.005 | 0.8 | Iodine | 198 | 331 | 1008.4 | 2880 | 1 | 7 | 160 | 0.02 | 0.03 | 1.5 | 25 | 0 | Free | 0 | 0.9422541 | 0.03849728
SCGB | Spent coffee | 600 | 5 | 60 | 77.49 | 2.82 | 5.26 | 3.65 | 10.64 | 0.44 | 0.05 | 0.04 | 0.1149826 | 4.9 | 0.005 | 0.8 | Iodine | 198 | 331 | 1008.4 | 2880 | 1 | 7 | 160 | 0.02 | 0.04 | 2 | 25 | 0 | Free | 0 | 0.9442453 | 0.02787734
SCGB | Spent coffee | 600 | 5 | 60 | 77.49 | 2.82 | 5.26 | 3.65 | 10.64 | 0.44 | 0.05 | 0.04 | 0.1149826 | 4.9 | 0.005 | 0.8 | Iodine | 198 | 331 | 1008.4 | 2880 | 1 | 7 | 160 | 0.02 | 0.05 | 2.5 | 25 | 0 | Free | 0 | 0.950219 | 0.01991239
SCGB | Spent coffee | 600 | 5 | 60 | 77.49 | 2.82 | 5.26 | 3.65 | 10.64 | 0.44 | 0.05 | 0.04 | 0.1149826 | 4.9 | 0.005 | 0.8 | Iodine | 198 | 331 | 1008.4 | 2880 | 1 | 7 | 160 | 0.02 | 0.01 | 0.5 | 25 | 0 | Free | 0 | 0.9303067 | 0.1393867
SCGB | Spent coffee | 600 | 5 | 60 | 77.49 | 2.82 | 5.26 | 3.65 | 10.64 | 0.44 | 0.05 | 0.04 | 0.1149826 | 4.9 | 0.005 | 0.8 | Iodine | 198 | 331 | 1008.4 | 2880 | 1 | 7 | 160 | 0.02 | 0.02 | 1 | 25 | 0 | Free | 0 | 0.9283154 | 0.07168459
SCGB | Spent coffee | 600 | 5 | 60 | 77.49 | 2.82 | 5.26 | 3.65 | 10.64 | 0.44 | 0.05 | 0.04 | 0.1149826 | 4.9 | 0.005 | 0.8 | Iodine | 198 | 331 | 1008.4 | 2880 | 1 | 7 | 160 | 0.02 | 0.03 | 1.5 | 25 | 0 | Free | 0 | 0.9462366 | 0.03584229
SCGB | Spent coffee | 600 | 5 | 60 | 77.49 | 2.82 | 5.26 | 3.65 | 10.64 | 0.44 | 0.05 | 0.04 | 0.1149826 | 4.9 | 0.005 | 0.8 | Iodine | 198 | 331 | 1008.4 | 2880 | 1 | 7 | 160 | 0.02 | 0.04 | 2 | 25 | 0 | Free | 0 | 0.9542015 | 0.02289924
SCGB | Spent coffee | 600 | 5 | 60 | 77.49 | 2.82 | 5.26 | 3.65 | 10.64 | 0.44 | 0.05 | 0.04 | 0.1149826 | 4.9 | 0.005 | 0.8 | Iodine | 198 | 331 | 1008.4 | 2880 | 1 | 7 | 160 | 0.02 | 0.05 | 2.5 | 25 | 0 | Free | 0 | 0.9482278 | 0.02070888
Bi@SCGB | Spent coffee | 600 | 5 | 60 | 59.71 | 2.1 | 3.2 | 3.44 | 31.33 | 0.42 | 0.04 | 0.05 | 0.1112042 | 124.5 | 0.063 | 5.7 | Iodine | 198 | 331 | 1008.4 | 2880 | 1 | 7 | 160 | 0.02 | 0.01 | 0.5 | 25 | 0 | Free | 0 | 0.7690163 | 0.4619673
Bi@SCGB | Spent coffee | 600 | 5 | 60 | 59.71 | 2.1 | 3.2 | 3.44 | 31.33 | 0.42 | 0.04 | 0.05 | 0.1112042 | 124.5 | 0.063 | 5.7 | Iodine | 198 | 331 | 1008.4 | 2880 | 1 | 7 | 160 | 0.02 | 0.02 | 1 | 25 | 0 | Free | 0 | 0.6814018 | 0.3185982
Bi@SCGB | Spent coffee | 600 | 5 | 60 | 59.71 | 2.1 | 3.2 | 3.44 | 31.33 | 0.42 | 0.04 | 0.05 | 0.1112042 | 124.5 | 0.063 | 5.7 | Iodine | 198 | 331 | 1008.4 | 2880 | 1 | 7 | 160 | 0.02 | 0.03 | 1.5 | 25 | 0 | Free | 0 | 0.6196734 | 0.253551
Bi@SCGB | Spent coffee | 600 | 5 | 60 | 59.71 | 2.1 | 3.2 | 3.44 | 31.33 | 0.42 | 0.04 | 0.05 | 0.1112042 | 124.5 | 0.063 | 5.7 | Iodine | 198 | 331 | 1008.4 | 2880 | 1 | 7 | 160 | 0.02 | 0.04 | 2 | 25 | 0 | Free | 0 | 0.4882517 | 0.2558742
Bi@SCGB | Spent coffee | 600 | 5 | 60 | 59.71 | 2.1 | 3.2 | 3.44 | 31.33 | 0.42 | 0.04 | 0.05 | 0.1112042 | 124.5 | 0.063 | 5.7 | Iodine | 198 | 331 | 1008.4 | 2880 | 1 | 7 | 160 | 0.02 | 0.05 | 2.5 | 25 | 0 | Free | 0 | 0.4663481 | 0.2134608
Bi@SCGB | Spent coffee | 600 | 5 | 60 | 59.71 | 2.1 | 3.2 | 3.44 | 31.33 | 0.42 | 0.04 | 0.05 | 0.1112042 | 124.5 | 0.063 | 5.7 | Iodine | 198 | 331 | 1008.4 | 2880 | 1 | 7 | 160 | 0.02 | 0.01 | 0.5 | 25 | 0 | Free | 0 | 0.7710076 | 0.4579849
Bi@SCGB | Spent coffee | 600 | 5 | 60 | 59.71 | 2.1 | 3.2 | 3.44 | 31.33 | 0.42 | 0.04 | 0.05 | 0.1112042 | 124.5 | 0.063 | 5.7 | Iodine | 198 | 331 | 1008.4 | 2880 | 1 | 7 | 160 | 0.02 | 0.02 | 1 | 25 | 0 | Free | 0 | 0.6873755 | 0.3126245
Bi@SCGB | Spent coffee | 600 | 5 | 60 | 59.71 | 2.1 | 3.2 | 3.44 | 31.33 | 0.42 | 0.04 | 0.05 | 0.1112042 | 124.5 | 0.063 | 5.7 | Iodine | 198 | 331 | 1008.4 | 2880 | 1 | 7 | 160 | 0.02 | 0.03 | 1.5 | 25 | 0 | Free | 0 | 0.6415771 | 0.2389486
Bi@SCGB | Spent coffee | 600 | 5 | 60 | 59.71 | 2.1 | 3.2 | 3.44 | 31.33 | 0.42 | 0.04 | 0.05 | 0.1112042 | 124.5 | 0.063 | 5.7 | Iodine | 198 | 331 | 1008.4 | 2880 | 1 | 7 | 160 | 0.02 | 0.04 | 2 | 25 | 0 | Free | 0 | 0.482278 | 0.258861
Bi@SCGB | Spent coffee | 600 | 5 | 60 | 59.71 | 2.1 | 3.2 | 3.44 | 31.33 | 0.42 | 0.04 | 0.05 | 0.1112042 | 124.5 | 0.063 | 5.7 | Iodine | 198 | 331 | 1008.4 | 2880 | 1 | 7 | 160 | 0.02 | 0.05 | 2.5 | 25 | 0 | Free | 0 | 0.4922342 | 0.2031063
Bi@SCGB | Spent coffee | 600 | 5 | 60 | 59.71 | 2.1 | 3.2 | 3.44 | 31.33 | 0.42 | 0.04 | 0.05 | 0.1112042 | 124.5 | 0.063 | 5.7 | Iodine | 198 | 331 | 1008.4 | 2880 | 1 | 7 | 160 | 0.02 | 0.01 | 0.5 | 25 | 0 | Free | 0 | 0.77499 | 0.4500199
Bi@SCGB | Spent coffee | 600 | 5 | 60 | 59.71 | 2.1 | 3.2 | 3.44 | 31.33 | 0.42 | 0.04 | 0.05 | 0.1112042 | 124.5 | 0.063 | 5.7 | Iodine | 198 | 331 | 1008.4 | 2880 | 1 | 7 | 160 | 0.02 | 0.02 | 1 | 25 | 0 | Free | 0 | 0.6316209 | 0.3683791
Bi@SCGB | Spent coffee | 600 | 5 | 60 | 59.71 | 2.1 | 3.2 | 3.44 | 31.33 | 0.42 | 0.04 | 0.05 | 0.1112042 | 124.5 | 0.063 | 5.7 | Iodine | 198 | 331 | 1008.4 | 2880 | 1 | 7 | 160 | 0.02 | 0.03 | 1.5 | 25 | 0 | Free | 0 | 0.6037435 | 0.264171
Bi@SCGB | Spent coffee | 600 | 5 | 60 | 59.71 | 2.1 | 3.2 | 3.44 | 31.33 | 0.42 | 0.04 | 0.05 | 0.1112042 | 124.5 | 0.063 | 5.7 | Iodine | 198 | 331 | 1008.4 | 2880 | 1 | 7 | 160 | 0.02 | 0.04 | 2 | 25 | 0 | Free | 0 | 0.4623656 | 0.2688172
Bi@SCGB | Spent coffee | 600 | 5 | 60 | 59.71 | 2.1 | 3.2 | 3.44 | 31.33 | 0.42 | 0.04 | 0.05 | 0.1112042 | 124.5 | 0.063 | 5.7 | Iodine | 198 | 331 | 1008.4 | 2880 | 1 | 7 | 160 | 0.02 | 0.05 | 2.5 | 25 | 0 | Free | 0 | 0.4703305 | 0.2118678
SCGB | Spent coffee | 600 | 5 | 60 | 77.49 | 2.82 | 5.26 | 3.65 | 10.64 | 0.44 | 0.05 | 0.04 | 0.1149826 | 4.9 | 0.005 | 0.8 | Iodine | 198 | 331 | 1008.4 | 30 | 1 | 7 | 160 | 0.02 | 0.04 | 2 | 25 | 0 | Free | 0 | 0.9619067 | 0.01904667
SCGB | Spent coffee | 600 | 5 | 60 | 77.49 | 2.82 | 5.26 | 3.65 | 10.64 | 0.44 | 0.05 | 0.04 | 0.1149826 | 4.9 | 0.005 | 0.8 | Iodine | 198 | 331 | 1008.4 | 60 | 1 | 7 | 160 | 0.02 | 0.04 | 2 | 25 | 0 | Free | 0 | 0.9619067 | 0.01904667
SCGB | Spent coffee | 600 | 5 | 60 | 77.49 | 2.82 | 5.26 | 3.65 | 10.64 | 0.44 | 0.05 | 0.04 | 0.1149826 | 4.9 | 0.005 | 0.8 | Iodine | 198 | 331 | 1008.4 | 120 | 1 | 7 | 160 | 0.02 | 0.04 | 2 | 25 | 0 | Free | 0 | 0.9519346 | 0.02403271
SCGB | Spent coffee | 600 | 5 | 60 | 77.49 | 2.82 | 5.26 | 3.65 | 10.64 | 0.44 | 0.05 | 0.04 | 0.1149826 | 4.9 | 0.005 | 0.8 | Iodine | 198 | 331 | 1008.4 | 180 | 1 | 7 | 160 | 0.02 | 0.04 | 2 | 25 | 0 | Free | 0 | 0.9579178 | 0.02104108
SCGB | Spent coffee | 600 | 5 | 60 | 77.49 | 2.82 | 5.26 | 3.65 | 10.64 | 0.44 | 0.05 | 0.04 | 0.1149826 | 4.9 | 0.005 | 0.8 | Iodine | 198 | 331 | 1008.4 | 360 | 1 | 7 | 160 | 0.02 | 0.04 | 2 | 25 | 0 | Free | 0 | 0.9579178 | 0.02104108
SCGB | Spent coffee | 600 | 5 | 60 | 77.49 | 2.82 | 5.26 | 3.65 | 10.64 | 0.44 | 0.05 | 0.04 | 0.1149826 | 4.9 | 0.005 | 0.8 | Iodine | 198 | 331 | 1008.4 | 720 | 1 | 7 | 160 | 0.02 | 0.04 | 2 | 25 | 0 | Free | 0 | 0.9599122 | 0.02004388
SCGB | Spent coffee | 600 | 5 | 60 | 77.49 | 2.82 | 5.26 | 3.65 | 10.64 | 0.44 | 0.05 | 0.04 | 0.1149826 | 4.9 | 0.005 | 0.8 | Iodine | 198 | 331 | 1008.4 | 1440 | 1 | 7 | 160 | 0.02 | 0.04 | 2 | 25 | 0 | Free | 0 | 0.9579178 | 0.02104108
SCGB | Spent coffee | 600 | 5 | 60 | 77.49 | 2.82 | 5.26 | 3.65 | 10.64 | 0.44 | 0.05 | 0.04 | 0.1149826 | 4.9 | 0.005 | 0.8 | Iodine | 198 | 331 | 1008.4 | 2160 | 1 | 7 | 160 | 0.02 | 0.04 | 2 | 25 | 0 | Free | 0 | 0.9559234 | 0.02203829
SCGB | Spent coffee | 600 | 5 | 60 | 77.49 | 2.82 | 5.26 | 3.65 | 10.64 | 0.44 | 0.05 | 0.04 | 0.1149826 | 4.9 | 0.005 | 0.8 | Iodine | 198 | 331 | 1008.4 | 2880 | 1 | 7 | 160 | 0.02 | 0.04 | 2 | 25 | 0 | Free | 0 | 0.953929 | 0.0230355
SCGB | Spent coffee | 600 | 5 | 60 | 77.49 | 2.82 | 5.26 | 3.65 | 10.64 | 0.44 | 0.05 | 0.04 | 0.1149826 | 4.9 | 0.005 | 0.8 | Iodine | 198 | 331 | 1008.4 | 3600 | 1 | 7 | 160 | 0.02 | 0.04 | 2 | 25 | 0 | Free | 0 | 0.9619067 | 0.01904667
SCGB | Spent coffee | 600 | 5 | 60 | 77.49 | 2.82 | 5.26 | 3.65 | 10.64 | 0.44 | 0.05 | 0.04 | 0.1149826 | 4.9 | 0.005 | 0.8 | Iodine | 198 | 331 | 1008.4 | 5040 | 1 | 7 | 160 | 0.02 | 0.04 | 2 | 25 | 0 | Free | 0 | 0.9593863 | 0.02030686
SCGB | Spent coffee | 600 | 5 | 60 | 77.49 | 2.82 | 5.26 | 3.65 | 10.64 | 0.44 | 0.05 | 0.04 | 0.1149826 | 4.9 | 0.005 | 0.8 | Iodine | 198 | 331 | 1008.4 | 10080 | 1 | 7 | 160 | 0.02 | 0.04 | 2 | 25 | 0 | Free | 0 | 0.9593863 | 0.02030686
SCGB | Spent coffee | 600 | 5 | 60 | 77.49 | 2.82 | 5.26 | 3.65 | 10.64 | 0.44 | 0.05 | 0.04 | 0.1149826 | 4.9 | 0.005 | 0.8 | Iodine | 198 | 331 | 1008.4 | 30 | 1 | 7 | 160 | 0.02 | 0.04 | 2 | 25 | 0 | Free | 0 | 0.9639011 | 0.01804946
SCGB | Spent coffee | 600 | 5 | 60 | 77.49 | 2.82 | 5.26 | 3.65 | 10.64 | 0.44 | 0.05 | 0.04 | 0.1149826 | 4.9 | 0.005 | 0.8 | Iodine | 198 | 331 | 1008.4 | 60 | 1 | 7 | 160 | 0.02 | 0.04 | 2 | 25 | 0 | Free | 0 | 0.9579178 | 0.02104108
SCGB | Spent coffee | 600 | 5 | 60 | 77.49 | 2.82 | 5.26 | 3.65 | 10.64 | 0.44 | 0.05 | 0.04 | 0.1149826 | 4.9 | 0.005 | 0.8 | Iodine | 198 | 331 | 1008.4 | 120 | 1 | 7 | 160 | 0.02 | 0.04 | 2 | 25 | 0 | Free | 0 | 0.9579178 | 0.02104108
SCGB | Spent coffee | 600 | 5 | 60 | 77.49 | 2.82 | 5.26 | 3.65 | 10.64 | 0.44 | 0.05 | 0.04 | 0.1149826 | 4.9 | 0.005 | 0.8 | Iodine | 198 | 331 | 1008.4 | 180 | 1 | 7 | 160 | 0.02 | 0.04 | 2 | 25 | 0 | Free | 0 | 0.9599122 | 0.02004388
SCGB | Spent coffee | 600 | 5 | 60 | 77.49 | 2.82 | 5.26 | 3.65 | 10.64 | 0.44 | 0.05 | 0.04 | 0.1149826 | 4.9 | 0.005 | 0.8 | Iodine | 198 | 331 | 1008.4 | 360 | 1 | 7 | 160 | 0.02 | 0.04 | 2 | 25 | 0 | Free | 0 | 0.9599122 | 0.02004388
SCGB | Spent coffee | 600 | 5 | 60 | 77.49 | 2.82 | 5.26 | 3.65 | 10.64 | 0.44 | 0.05 | 0.04 | 0.1149826 | 4.9 | 0.005 | 0.8 | Iodine | 198 | 331 | 1008.4 | 720 | 1 | 7 | 160 | 0.02 | 0.04 | 2 | 25 | 0 | Free | 0 | 0.9559234 | 0.02203829
SCGB | Spent coffee | 600 | 5 | 60 | 77.49 | 2.82 | 5.26 | 3.65 | 10.64 | 0.44 | 0.05 | 0.04 | 0.1149826 | 4.9 | 0.005 | 0.8 | Iodine | 198 | 331 | 1008.4 | 1440 | 1 | 7 | 160 | 0.02 | 0.04 | 2 | 25 | 0 | Free | 0 | 0.9559234 | 0.02203829
SCGB | Spent coffee | 600 | 5 | 60 | 77.49 | 2.82 | 5.26 | 3.65 | 10.64 | 0.44 | 0.05 | 0.04 | 0.1149826 | 4.9 | 0.005 | 0.8 | Iodine | 198 | 331 | 1008.4 | 2160 | 1 | 7 | 160 | 0.02 | 0.04 | 2 | 25 | 0 | Free | 0 | 0.9639011 | 0.01804946
SCGB | Spent coffee | 600 | 5 | 60 | 77.49 | 2.82 | 5.26 | 3.65 | 10.64 | 0.44 | 0.05 | 0.04 | 0.1149826 | 4.9 | 0.005 | 0.8 | Iodine | 198 | 331 | 1008.4 | 2880 | 1 | 7 | 160 | 0.02 | 0.04 | 2 | 25 | 0 | Free | 0 | 0.953929 | 0.0230355
SCGB | Spent coffee | 600 | 5 | 60 | 77.49 | 2.82 | 5.26 | 3.65 | 10.64 | 0.44 | 0.05 | 0.04 | 0.1149826 | 4.9 | 0.005 | 0.8 | Iodine | 198 | 331 | 1008.4 | 3600 | 1 | 7 | 160 | 0.02 | 0.04 | 2 | 25 | 0 | Free | 0 | 0.9559234 | 0.02203829
SCGB | Spent coffee | 600 | 5 | 60 | 77.49 | 2.82 | 5.26 | 3.65 | 10.64 | 0.44 | 0.05 | 0.04 | 0.1149826 | 4.9 | 0.005 | 0.8 | Iodine | 198 | 331 | 1008.4 | 5040 | 1 | 7 | 160 | 0.02 | 0.04 | 2 | 25 | 0 | Free | 0 | 0.950361 | 0.02481949
SCGB | Spent coffee | 600 | 5 | 60 | 77.49 | 2.82 | 5.26 | 3.65 | 10.64 | 0.44 | 0.05 | 0.04 | 0.1149826 | 4.9 | 0.005 | 0.8 | Iodine | 198 | 331 | 1008.4 | 10080 | 1 | 7 | 160 | 0.02 | 0.04 | 2 | 25 | 0 | Free | 0 | 0.950361 | 0.02481949
SCGB | Spent coffee | 600 | 5 | 60 | 77.49 | 2.82 | 5.26 | 3.65 | 10.64 | 0.44 | 0.05 | 0.04 | 0.1149826 | 4.9 | 0.005 | 0.8 | Iodine | 198 | 331 | 1008.4 | 30 | 1 | 7 | 160 | 0.02 | 0.04 | 2 | 25 | 0 | Free | 0 | 0.9579178 | 0.02104108
SCGB | Spent coffee | 600 | 5 | 60 | 77.49 | 2.82 | 5.26 | 3.65 | 10.64 | 0.44 | 0.05 | 0.04 | 0.1149826 | 4.9 | 0.005 | 0.8 | Iodine | 198 | 331 | 1008.4 | 60 | 1 | 7 | 160 | 0.02 | 0.04 | 2 | 25 | 0 | Free | 0 | 0.9639011 | 0.01804946
SCGB | Spent coffee | 600 | 5 | 60 | 77.49 | 2.82 | 5.26 | 3.65 | 10.64 | 0.44 | 0.05 | 0.04 | 0.1149826 | 4.9 | 0.005 | 0.8 | Iodine | 198 | 331 | 1008.4 | 120 | 1 | 7 | 160 | 0.02 | 0.04 | 2 | 25 | 0 | Free | 0 | 0.9619067 | 0.01904667
SCGB | Spent coffee | 600 | 5 | 60 | 77.49 | 2.82 | 5.26 | 3.65 | 10.64 | 0.44 | 0.05 | 0.04 | 0.1149826 | 4.9 | 0.005 | 0.8 | Iodine | 198 | 331 | 1008.4 | 180 | 1 | 7 | 160 | 0.02 | 0.04 | 2 | 25 | 0 | Free | 0 | 0.9619067 | 0.01904667
SCGB | Spent coffee | 600 | 5 | 60 | 77.49 | 2.82 | 5.26 | 3.65 | 10.64 | 0.44 | 0.05 | 0.04 | 0.1149826 | 4.9 | 0.005 | 0.8 | Iodine | 198 | 331 | 1008.4 | 360 | 1 | 7 | 160 | 0.02 | 0.04 | 2 | 25 | 0 | Free | 0 | 0.9559234 | 0.02203829
SCGB | Spent coffee | 600 | 5 | 60 | 77.49 | 2.82 | 5.26 | 3.65 | 10.64 | 0.44 | 0.05 | 0.04 | 0.1149826 | 4.9 | 0.005 | 0.8 | Iodine | 198 | 331 | 1008.4 | 720 | 1 | 7 | 160 | 0.02 | 0.04 | 2 | 25 | 0 | Free | 0 | 0.9559234 | 0.02203829
SCGB | Spent coffee | 600 | 5 | 60 | 77.49 | 2.82 | 5.26 | 3.65 | 10.64 | 0.44 | 0.05 | 0.04 | 0.1149826 | 4.9 | 0.005 | 0.8 | Iodine | 198 | 331 | 1008.4 | 1440 | 1 | 7 | 160 | 0.02 | 0.04 | 2 | 25 | 0 | Free | 0 | 0.9559234 | 0.02203829
SCGB | Spent coffee | 600 | 5 | 60 | 77.49 | 2.82 | 5.26 | 3.65 | 10.64 | 0.44 | 0.05 | 0.04 | 0.1149826 | 4.9 | 0.005 | 0.8 | Iodine | 198 | 331 | 1008.4 | 2160 | 1 | 7 | 160 | 0.02 | 0.04 | 2 | 25 | 0 | Free | 0 | 0.9559234 | 0.02203829
SCGB | Spent coffee | 600 | 5 | 60 | 77.49 | 2.82 | 5.26 | 3.65 | 10.64 | 0.44 | 0.05 | 0.04 | 0.1149826 | 4.9 | 0.005 | 0.8 | Iodine | 198 | 331 | 1008.4 | 2880 | 1 | 7 | 160 | 0.02 | 0.04 | 2 | 25 | 0 | Free | 0 | 0.9579178 | 0.02104108
SCGB | Spent coffee | 600 | 5 | 60 | 77.49 | 2.82 | 5.26 | 3.65 | 10.64 | 0.44 | 0.05 | 0.04 | 0.1149826 | 4.9 | 0.005 | 0.8 | Iodine | 198 | 331 | 1008.4 | 3600 | 1 | 7 | 160 | 0.02 | 0.04 | 2 | 25 | 0 | Free | 0 | 0.953929 | 0.0230355
SCGB | Spent coffee | 600 | 5 | 60 | 77.49 | 2.82 | 5.26 | 3.65 | 10.64 | 0.44 | 0.05 | 0.04 | 0.1149826 | 4.9 | 0.005 | 0.8 | Iodine | 198 | 331 | 1008.4 | 5040 | 1 | 7 | 160 | 0.02 | 0.04 | 2 | 25 | 0 | Free | 0 | 0.9593863 | 0.02030686
SCGB | Spent coffee | 600 | 5 | 60 | 77.49 | 2.82 | 5.26 | 3.65 | 10.64 | 0.44 | 0.05 | 0.04 | 0.1149826 | 4.9 | 0.005 | 0.8 | Iodine | 198 | 331 | 1008.4 | 10080 | 1 | 7 | 160 | 0.02 | 0.04 | 2 | 25 | 0 | Free | 0 | 0.950361 | 0.02481949
Bi@SCGB | Spent coffee | 600 | 5 | 60 | 59.71 | 2.1 | 3.2 | 3.44 | 31.33 | 0.42 | 0.04 | 0.05 | 0.1112042 | 124.5 | 0.063 | 5.7 | Iodine | 198 | 331 | 1008.4 | 30 | 1 | 7 | 160 | 0.02 | 0.04 | 2 | 25 | 0 | Free | 0 | 0.8282808 | 0.08585959
Bi@SCGB | Spent coffee | 600 | 5 | 60 | 59.71 | 2.1 | 3.2 | 3.44 | 31.33 | 0.42 | 0.04 | 0.05 | 0.1112042 | 124.5 | 0.063 | 5.7 | Iodine | 198 | 331 | 1008.4 | 60 | 1 | 7 | 160 | 0.02 | 0.04 | 2 | 25 | 0 | Free | 0 | 0.7963702 | 0.1018149
Bi@SCGB | Spent coffee | 600 | 5 | 60 | 59.71 | 2.1 | 3.2 | 3.44 | 31.33 | 0.42 | 0.04 | 0.05 | 0.1112042 | 124.5 | 0.063 | 5.7 | Iodine | 198 | 331 | 1008.4 | 120 | 1 | 7 | 160 | 0.02 | 0.04 | 2 | 25 | 0 | Free | 0 | 0.7425209 | 0.1287395
Bi@SCGB | Spent coffee | 600 | 5 | 60 | 59.71 | 2.1 | 3.2 | 3.44 | 31.33 | 0.42 | 0.04 | 0.05 | 0.1112042 | 124.5 | 0.063 | 5.7 | Iodine | 198 | 331 | 1008.4 | 180 | 1 | 7 | 160 | 0.02 | 0.04 | 2 | 25 | 0 | Free | 0 | 0.6747108 | 0.1626446
Bi@SCGB | Spent coffee | 600 | 5 | 60 | 59.71 | 2.1 | 3.2 | 3.44 | 31.33 | 0.42 | 0.04 | 0.05 | 0.1112042 | 124.5 | 0.063 | 5.7 | Iodine | 198 | 331 | 1008.4 | 360 | 1 | 7 | 160 | 0.02 | 0.04 | 2 | 25 | 0 | Free | 0 | 0.6268448 | 0.1865776
Bi@SCGB | Spent coffee | 600 | 5 | 60 | 59.71 | 2.1 | 3.2 | 3.44 | 31.33 | 0.42 | 0.04 | 0.05 | 0.1112042 | 124.5 | 0.063 | 5.7 | Iodine | 198 | 331 | 1008.4 | 720 | 1 | 7 | 160 | 0.02 | 0.04 | 2 | 25 | 0 | Free | 0 | 0.5809733 | 0.2095134
Bi@SCGB | Spent coffee | 600 | 5 | 60 | 59.71 | 2.1 | 3.2 | 3.44 | 31.33 | 0.42 | 0.04 | 0.05 | 0.1112042 | 124.5 | 0.063 | 5.7 | Iodine | 198 | 331 | 1008.4 | 1440 | 1 | 7 | 160 | 0.02 | 0.04 | 2 | 25 | 0 | Free | 0 | 0.5291185 | 0.2354408
Bi@SCGB | Spent coffee | 600 | 5 | 60 | 59.71 | 2.1 | 3.2 | 3.44 | 31.33 | 0.42 | 0.04 | 0.05 | 0.1112042 | 124.5 | 0.063 | 5.7 | Iodine | 198 | 331 | 1008.4 | 2160 | 1 | 7 | 160 | 0.02 | 0.04 | 2 | 25 | 0 | Free | 0 | 0.4992022 | 0.2503989
Bi@SCGB | Spent coffee | 600 | 5 | 60 | 59.71 | 2.1 | 3.2 | 3.44 | 31.33 | 0.42 | 0.04 | 0.05 | 0.1112042 | 124.5 | 0.063 | 5.7 | Iodine | 198 | 331 | 1008.4 | 2880 | 1 | 7 | 160 | 0.02 | 0.04 | 2 | 25 | 0 | Free | 0 | 0.5011966 | 0.2494017
Bi@SCGB | Spent coffee | 600 | 5 | 60 | 59.71 | 2.1 | 3.2 | 3.44 | 31.33 | 0.42 | 0.04 | 0.05 | 0.1112042 | 124.5 | 0.063 | 5.7 | Iodine | 198 | 331 | 1008.4 | 3600 | 1 | 7 | 160 | 0.02 | 0.04 | 2 | 25 | 0 | Free | 0 | 0.4956029 | 0.2521986
Bi@SCGB | Spent coffee | 600 | 5 | 60 | 59.71 | 2.1 | 3.2 | 3.44 | 31.33 | 0.42 | 0.04 | 0.05 | 0.1112042 | 124.5 | 0.063 | 5.7 | Iodine | 198 | 331 | 1008.4 | 5040 | 1 | 7 | 160 | 0.02 | 0.04 | 2 | 25 | 0 | Free | 0 | 0.4956029 | 0.2521986
Bi@SCGB | Spent coffee | 600 | 5 | 60 | 59.71 | 2.1 | 3.2 | 3.44 | 31.33 | 0.42 | 0.04 | 0.05 | 0.1112042 | 124.5 | 0.063 | 5.7 | Iodine | 198 | 331 | 1008.4 | 10080 | 1 | 7 | 160 | 0.02 | 0.04 | 2 | 25 | 0 | Free | 0 | 0.5081227 | 0.2459386
Bi@SCGB | Spent coffee | 600 | 5 | 60 | 59.71 | 2.1 | 3.2 | 3.44 | 31.33 | 0.42 | 0.04 | 0.05 | 0.1112042 | 124.5 | 0.063 | 5.7 | Iodine | 198 | 331 | 1008.4 | 30 | 1 | 7 | 160 | 0.02 | 0.04 | 2 | 25 | 0 | Free | 0 | 0.8422417 | 0.07887914
Bi@SCGB | Spent coffee | 600 | 5 | 60 | 59.71 | 2.1 | 3.2 | 3.44 | 31.33 | 0.42 | 0.04 | 0.05 | 0.1112042 | 124.5 | 0.063 | 5.7 | Iodine | 198 | 331 | 1008.4 | 60 | 1 | 7 | 160 | 0.02 | 0.04 | 2 | 25 | 0 | Free | 0 | 0.7584763 | 0.1207619
Bi@SCGB | Spent coffee | 600 | 5 | 60 | 59.71 | 2.1 | 3.2 | 3.44 | 31.33 | 0.42 | 0.04 | 0.05 | 0.1112042 | 124.5 | 0.063 | 5.7 | Iodine | 198 | 331 | 1008.4 | 120 | 1 | 7 | 160 | 0.02 | 0.04 | 2 | 25 | 0 | Free | 0 | 0.7425209 | 0.1287395
Bi@SCGB | Spent coffee | 600 | 5 | 60 | 59.71 | 2.1 | 3.2 | 3.44 | 31.33 | 0.42 | 0.04 | 0.05 | 0.1112042 | 124.5 | 0.063 | 5.7 | Iodine | 198 | 331 | 1008.4 | 180 | 1 | 7 | 160 | 0.02 | 0.04 | 2 | 25 | 0 | Free | 0 | 0.6926606 | 0.1536697
Bi@SCGB | Spent coffee | 600 | 5 | 60 | 59.71 | 2.1 | 3.2 | 3.44 | 31.33 | 0.42 | 0.04 | 0.05 | 0.1112042 | 124.5 | 0.063 | 5.7 | Iodine | 198 | 331 | 1008.4 | 360 | 1 | 7 | 160 | 0.02 | 0.04 | 2 | 25 | 0 | Free | 0 | 0.6208616 | 0.1895692
Bi@SCGB | Spent coffee | 600 | 5 | 60 | 59.71 | 2.1 | 3.2 | 3.44 | 31.33 | 0.42 | 0.04 | 0.05 | 0.1112042 | 124.5 | 0.063 | 5.7 | Iodine | 198 | 331 | 1008.4 | 720 | 1 | 7 | 160 | 0.02 | 0.04 | 2 | 25 | 0 | Free | 0 | 0.6049063 | 0.1975469
Bi@SCGB | Spent coffee | 600 | 5 | 60 | 59.71 | 2.1 | 3.2 | 3.44 | 31.33 | 0.42 | 0.04 | 0.05 | 0.1112042 | 124.5 | 0.063 | 5.7 | Iodine | 198 | 331 | 1008.4 | 1440 | 1 | 7 | 160 | 0.02 | 0.04 | 2 | 25 | 0 | Free | 0 | 0.5490626 | 0.2254687
Bi@SCGB | Spent coffee | 600 | 5 | 60 | 59.71 | 2.1 | 3.2 | 3.44 | 31.33 | 0.42 | 0.04 | 0.05 | 0.1112042 | 124.5 | 0.063 | 5.7 | Iodine | 198 | 331 | 1008.4 | 2160 | 1 | 7 | 160 | 0.02 | 0.04 | 2 | 25 | 0 | Free | 0 | 0.5590347 | 0.2204826
Bi@SCGB | Spent coffee | 600 | 5 | 60 | 59.71 | 2.1 | 3.2 | 3.44 | 31.33 | 0.42 | 0.04 | 0.05 | 0.1112042 | 124.5 | 0.063 | 5.7 | Iodine | 198 | 331 | 1008.4 | 2880 | 1 | 7 | 160 | 0.02 | 0.04 | 2 | 25 | 0 | Free | 0 | 0.5008 | 0.2496
Bi@SCGB | Spent coffee | 600 | 5 | 60 | 59.71 | 2.1 | 3.2 | 3.44 | 31.33 | 0.42 | 0.04 | 0.05 | 0.1112042 | 124.5 | 0.063 | 5.7 | Iodine | 198 | 331 | 1008.4 | 3600 | 1 | 7 | 160 | 0.02 | 0.04 | 2 | 25 | 0 | Free | 0 | 0.4966 | 0.2517
Bi@SCGB | Spent coffee | 600 | 5 | 60 | 59.71 | 2.1 | 3.2 | 3.44 | 31.33 | 0.42 | 0.04 | 0.05 | 0.1112042 | 124.5 | 0.063 | 5.7 | Iodine | 198 | 331 | 1008.4 | 5040 | 1 | 7 | 160 | 0.02 | 0.04 | 2 | 25 | 0 | Free | 0 | 0.4995114 | 0.2502443
Bi@SCGB | Spent coffee | 600 | 5 | 60 | 59.71 | 2.1 | 3.2 | 3.44 | 31.33 | 0.42 | 0.04 | 0.05 | 0.1112042 | 124.5 | 0.063 | 5.7 | Iodine | 198 | 331 | 1008.4 | 10080 | 1 | 7 | 160 | 0.02 | 0.04 | 2 | 25 | 0 | Free | 0 | 0.5081227 | 0.2459386
Bi@SCGB | Spent coffee | 600 | 5 | 60 | 59.71 | 2.1 | 3.2 | 3.44 | 31.33 | 0.42 | 0.04 | 0.05 | 0.1112042 | 124.5 | 0.063 | 5.7 | Iodine | 198 | 331 | 1008.4 | 30 | 1 | 7 | 160 | 0.02 | 0.04 | 2 | 25 | 0 | Free | 0 | 0.8262864 | 0.0868568
Bi@SCGB | Spent coffee | 600 | 5 | 60 | 59.71 | 2.1 | 3.2 | 3.44 | 31.33 | 0.42 | 0.04 | 0.05 | 0.1112042 | 124.5 | 0.063 | 5.7 | Iodine | 198 | 331 | 1008.4 | 60 | 1 | 7 | 160 | 0.02 | 0.04 | 2 | 25 | 0 | Free | 0 | 0.7963702 | 0.1018149
Bi@SCGB | Spent coffee | 600 | 5 | 60 | 59.71 | 2.1 | 3.2 | 3.44 | 31.33 | 0.42 | 0.04 | 0.05 | 0.1112042 | 124.5 | 0.063 | 5.7 | Iodine | 198 | 331 | 1008.4 | 120 | 1 | 7 | 160 | 0.02 | 0.04 | 2 | 25 | 0 | Free | 0 | 0.7405265 | 0.1297367
Bi@SCGB | Spent coffee | 600 | 5 | 60 | 59.71 | 2.1 | 3.2 | 3.44 | 31.33 | 0.42 | 0.04 | 0.05 | 0.1112042 | 124.5 | 0.063 | 5.7 | Iodine | 198 | 331 | 1008.4 | 180 | 1 | 7 | 160 | 0.02 | 0.04 | 2 | 25 | 0 | Free | 0 | 0.6627443 | 0.1686278
Bi@SCGB | Spent coffee | 600 | 5 | 60 | 59.71 | 2.1 | 3.2 | 3.44 | 31.33 | 0.42 | 0.04 | 0.05 | 0.1112042 | 124.5 | 0.063 | 5.7 | Iodine | 198 | 331 | 1008.4 | 360 | 1 | 7 | 160 | 0.02 | 0.04 | 2 | 25 | 0 | Free | 0 | 0.6308337 | 0.1845832
Bi@SCGB | Spent coffee | 600 | 5 | 60 | 59.71 | 2.1 | 3.2 | 3.44 | 31.33 | 0.42 | 0.04 | 0.05 | 0.1112042 | 124.5 | 0.063 | 5.7 | Iodine | 198 | 331 | 1008.4 | 720 | 1 | 7 | 160 | 0.02 | 0.04 | 2 | 25 | 0 | Free | 0 | 0.5909454 | 0.2045273
Bi@SCGB | Spent coffee | 600 | 5 | 60 | 59.71 | 2.1 | 3.2 | 3.44 | 31.33 | 0.42 | 0.04 | 0.05 | 0.1112042 | 124.5 | 0.063 | 5.7 | Iodine | 198 | 331 | 1008.4 | 1440 | 1 | 7 | 160 | 0.02 | 0.04 | 2 | 25 | 0 | Free | 0 | 0.5231352 | 0.2384324
Bi@SCGB | Spent coffee | 600 | 5 | 60 | 59.71 | 2.1 | 3.2 | 3.44 | 31.33 | 0.42 | 0.04 | 0.05 | 0.1112042 | 124.5 | 0.063 | 5.7 | Iodine | 198 | 331 | 1008.4 | 2160 | 1 | 7 | 160 | 0.02 | 0.04 | 2 | 25 | 0 | Free | 0 | 0.5031911 | 0.2484045
Bi@SCGB | Spent coffee | 600 | 5 | 60 | 59.71 | 2.1 | 3.2 | 3.44 | 31.33 | 0.42 | 0.04 | 0.05 | 0.1112042 | 124.5 | 0.063 | 5.7 | Iodine | 198 | 331 | 1008.4 | 2880 | 1 | 7 | 160 | 0.02 | 0.04 | 2 | 25 | 0 | Free | 0 | 0.5011966 | 0.2494017
Bi@SCGB | Spent coffee | 600 | 5 | 60 | 59.71 | 2.1 | 3.2 | 3.44 | 31.33 | 0.42 | 0.04 | 0.05 | 0.1112042 | 124.5 | 0.063 | 5.7 | Iodine | 198 | 331 | 1008.4 | 3600 | 1 | 7 | 160 | 0.02 | 0.04 | 2 | 25 | 0 | Free | 0 | 0.5053742 | 0.2473129
Bi@SCGB | Spent coffee | 600 | 5 | 60 | 59.71 | 2.1 | 3.2 | 3.44 | 31.33 | 0.42 | 0.04 | 0.05 | 0.1112042 | 124.5 | 0.063 | 5.7 | Iodine | 198 | 331 | 1008.4 | 5040 | 1 | 7 | 160 | 0.02 | 0.04 | 2 | 25 | 0 | Free | 0 | 0.5053742 | 0.2473129
Bi@SCGB | Spent coffee | 600 | 5 | 60 | 59.71 | 2.1 | 3.2 | 3.44 | 31.33 | 0.42 | 0.04 | 0.05 | 0.1112042 | 124.5 | 0.063 | 5.7 | Iodine | 198 | 331 | 1008.4 | 10080 | 1 | 7 | 160 | 0.02 | 0.04 | 2 | 25 | 0 | Free | 0 | 0.4810469 | 0.2594765
SCGB | Spent coffee | 600 | 5 | 60 | 77.49 | 2.82 | 5.26 | 3.65 | 10.64 | 0.44 | 0.05 | 0.04 | 0.1149826 | 4.9 | 0.005 | 0.8 | Iodine | 198 | 331 | 1008.4 | 2880 | 1 | 7 | 160 | 0.02 | 0.04 | 2 | 25 | 0 | Free | 0 | 0.9379475 | 0.03102625
SCGB | Spent coffee | 600 | 5 | 60 | 77.49 | 2.82 | 5.26 | 3.65 | 10.64 | 0.44 | 0.05 | 0.04 | 0.1149826 | 4.9 | 0.005 | 0.8 | Iodine | 198 | 331 | 1008.4 | 2880 | 2 | 7 | 160 | 0.02 | 0.04 | 2 | 25 | 0 | Free | 0 | 1.79784 | 0.1010802
SCGB | Spent coffee | 600 | 5 | 60 | 77.49 | 2.82 | 5.26 | 3.65 | 10.64 | 0.44 | 0.05 | 0.04 | 0.1149826 | 4.9 | 0.005 | 0.8 | Iodine | 198 | 331 | 1008.4 | 2880 | 3 | 7 | 160 | 0.02 | 0.04 | 2 | 25 | 0 | Free | 0 | 2.793757 | 0.1031213
SCGB | Spent coffee | 600 | 5 | 60 | 77.49 | 2.82 | 5.26 | 3.65 | 10.64 | 0.44 | 0.05 | 0.04 | 0.1149826 | 4.9 | 0.005 | 0.8 | Iodine | 198 | 331 | 1008.4 | 2880 | 4 | 7 | 160 | 0.02 | 0.04 | 2 | 25 | 0 | Free | 0 | 3.976906 | 0.01154688
SCGB | Spent coffee | 600 | 5 | 60 | 77.49 | 2.82 | 5.26 | 3.65 | 10.64 | 0.44 | 0.05 | 0.04 | 0.1149826 | 4.9 | 0.005 | 0.8 | Iodine | 198 | 331 | 1008.4 | 2880 | 5 | 7 | 160 | 0.02 | 0.04 | 2 | 25 | 0 | Free | 0 | 4.667192 | 0.1664041
SCGB | Spent coffee | 600 | 5 | 60 | 77.49 | 2.82 | 5.26 | 3.65 | 10.64 | 0.44 | 0.05 | 0.04 | 0.1149826 | 4.9 | 0.005 | 0.8 | Iodine | 198 | 331 | 1008.4 | 2880 | 1 | 7 | 160 | 0.02 | 0.04 | 2 | 25 | 0 | Free | 0 | 0.9397834 | 0.03010832
SCGB | Spent coffee | 600 | 5 | 60 | 77.49 | 2.82 | 5.26 | 3.65 | 10.64 | 0.44 | 0.05 | 0.04 | 0.1149826 | 4.9 | 0.005 | 0.8 | Iodine | 198 | 331 | 1008.4 | 2880 | 2 | 7 | 160 | 0.02 | 0.04 | 2 | 25 | 0 | Free | 0 | 1.828704 | 0.08564815
SCGB | Spent coffee | 600 | 5 | 60 | 77.49 | 2.82 | 5.26 | 3.65 | 10.64 | 0.44 | 0.05 | 0.04 | 0.1149826 | 4.9 | 0.005 | 0.8 | Iodine | 198 | 331 | 1008.4 | 2880 | 3 | 7 | 160 | 0.02 | 0.04 | 2 | 25 | 0 | Free | 0 | 2.728566 | 0.1357171
SCGB | Spent coffee | 600 | 5 | 60 | 77.49 | 2.82 | 5.26 | 3.65 | 10.64 | 0.44 | 0.05 | 0.04 | 0.1149826 | 4.9 | 0.005 | 0.8 | Iodine | 198 | 331 | 1008.4 | 2880 | 4 | 7 | 160 | 0.02 | 0.04 | 2 | 25 | 0 | Free | 0 | 3.714115 | 0.1429425
SCGB | Spent coffee | 600 | 5 | 60 | 77.49 | 2.82 | 5.26 | 3.65 | 10.64 | 0.44 | 0.05 | 0.04 | 0.1149826 | 4.9 | 0.005 | 0.8 | Iodine | 198 | 331 | 1008.4 | 2880 | 5 | 7 | 160 | 0.02 | 0.04 | 2 | 25 | 0 | Free | 0 | 0.5120126 | 2.243994
SCGB | Spent coffee | 600 | 5 | 60 | 77.49 | 2.82 | 5.26 | 3.65 | 10.64 | 0.44 | 0.05 | 0.04 | 0.1149826 | 4.9 | 0.005 | 0.8 | Iodine | 198 | 331 | 1008.4 | 2880 | 1 | 7 | 160 | 0.02 | 0.04 | 2 | 25 | 0 | Free | 0 | 0.9397834 | 0.03010832
SCGB | Spent coffee | 600 | 5 | 60 | 77.49 | 2.82 | 5.26 | 3.65 | 10.64 | 0.44 | 0.05 | 0.04 | 0.1149826 | 4.9 | 0.005 | 0.8 | Iodine | 198 | 331 | 1008.4 | 2880 | 2 | 7 | 160 | 0.02 | 0.04 | 2 | 25 | 0 | Free | 0 | 1.832562 | 0.08371914
SCGB | Spent coffee | 600 | 5 | 60 | 77.49 | 2.82 | 5.26 | 3.65 | 10.64 | 0.44 | 0.05 | 0.04 | 0.1149826 | 4.9 | 0.005 | 0.8 | Iodine | 198 | 331 | 1008.4 | 2880 | 3 | 7 | 160 | 0.02 | 0.04 | 2 | 25 | 0 | Free | 0 | 2.728566 | 0.1357171
SCGB | Spent coffee | 600 | 5 | 60 | 77.49 | 2.82 | 5.26 | 3.65 | 10.64 | 0.44 | 0.05 | 0.04 | 0.1149826 | 4.9 | 0.005 | 0.8 | Iodine | 198 | 331 | 1008.4 | 2880 | 4 | 7 | 160 | 0.02 | 0.04 | 2 | 25 | 0 | Free | 0 | 3.714115 | 0.1429425
SCGB | Spent coffee | 600 | 5 | 60 | 77.49 | 2.82 | 5.26 | 3.65 | 10.64 | 0.44 | 0.05 | 0.04 | 0.1149826 | 4.9 | 0.005 | 0.8 | Iodine | 198 | 331 | 1008.4 | 2880 | 5 | 7 | 160 | 0.02 | 0.04 | 2 | 25 | 0 | Free | 0 | 4.686885 | 0.1565577
Bi@SCGB | Spent coffee | 600 | 5 | 60 | 59.71 | 2.1 | 3.2 | 3.44 | 31.33 | 0.42 | 0.04 | 0.05 | 0.1112042 | 124.5 | 0.063 | 5.7 | Iodine | 198 | 331 | 1008.4 | 2880 | 1 | 7 | 160 | 0.02 | 0.04 | 2 | 25 | 0 | Free | 0 | 0.5872958 | 0.2063521
Bi@SCGB | Spent coffee | 600 | 5 | 60 | 59.71 | 2.1 | 3.2 | 3.44 | 31.33 | 0.42 | 0.04 | 0.05 | 0.1112042 | 124.5 | 0.063 | 5.7 | Iodine | 198 | 331 | 1008.4 | 2880 | 2 | 7 | 160 | 0.02 | 0.04 | 2 | 25 | 0 | Free | 0 | 1.423611 | 0.2881944
Bi@SCGB | Spent coffee | 600 | 5 | 60 | 59.71 | 2.1 | 3.2 | 3.44 | 31.33 | 0.42 | 0.04 | 0.05 | 0.1112042 | 124.5 | 0.063 | 5.7 | Iodine | 198 | 331 | 1008.4 | 2880 | 3 | 7 | 160 | 0.02 | 0.04 | 2 | 25 | 0 | Free | 0 | 2.278151 | 0.3609245
Bi@SCGB | Spent coffee | 600 | 5 | 60 | 59.71 | 2.1 | 3.2 | 3.44 | 31.33 | 0.42 | 0.04 | 0.05 | 0.1112042 | 124.5 | 0.063 | 5.7 | Iodine | 198 | 331 | 1008.4 | 2880 | 4 | 7 | 160 | 0.02 | 0.04 | 2 | 25 | 0 | Free | 0 | 3.132789 | 0.4336054
Bi@SCGB | Spent coffee | 600 | 5 | 60 | 59.71 | 2.1 | 3.2 | 3.44 | 31.33 | 0.42 | 0.04 | 0.05 | 0.1112042 | 124.5 | 0.063 | 5.7 | Iodine | 198 | 331 | 1008.4 | 2880 | 5 | 7 | 160 | 0.02 | 0.04 | 2 | 25 | 0 | Free | 0 | 4.046869 | 0.4765656
Bi@SCGB | Spent coffee | 600 | 5 | 60 | 59.71 | 2.1 | 3.2 | 3.44 | 31.33 | 0.42 | 0.04 | 0.05 | 0.1112042 | 124.5 | 0.063 | 5.7 | Iodine | 198 | 331 | 1008.4 | 2880 | 1 | 7 | 160 | 0.02 | 0.04 | 2 | 25 | 0 | Free | 0 | 0.5909675 | 0.2045162
Bi@SCGB | Spent coffee | 600 | 5 | 60 | 59.71 | 2.1 | 3.2 | 3.44 | 31.33 | 0.42 | 0.04 | 0.05 | 0.1112042 | 124.5 | 0.063 | 5.7 | Iodine | 198 | 331 | 1008.4 | 2880 | 2 | 7 | 160 | 0.02 | 0.04 | 2 | 25 | 0 | Free | 0 | 1.412037 | 0.2939815
Bi@SCGB | Spent coffee | 600 | 5 | 60 | 59.71 | 2.1 | 3.2 | 3.44 | 31.33 | 0.42 | 0.04 | 0.05 | 0.1112042 | 124.5 | 0.063 | 5.7 | Iodine | 198 | 331 | 1008.4 | 2880 | 3 | 7 | 160 | 0.02 | 0.04 | 2 | 25 | 0 | Free | 0 | 2.218886 | 0.3905571
Bi@SCGB | Spent coffee | 600 | 5 | 60 | 59.71 | 2.1 | 3.2 | 3.44 | 31.33 | 0.42 | 0.04 | 0.05 | 0.1112042 | 124.5 | 0.063 | 5.7 | Iodine | 198 | 331 | 1008.4 | 2880 | 4 | 7 | 160 | 0.02 | 0.04 | 2 | 25 | 0 | Free | 0 | 3.100936 | 0.4495322
Bi@SCGB | Spent coffee | 600 | 5 | 60 | 59.71 | 2.1 | 3.2 | 3.44 | 31.33 | 0.42 | 0.04 | 0.05 | 0.1112042 | 124.5 | 0.063 | 5.7 | Iodine | 198 | 331 | 1008.4 | 2880 | 5 | 7 | 160 | 0.02 | 0.04 | 2 | 25 | 0 | Free | 0 | 3.958251 | 0.5208744
Bi@SCGB | Spent coffee | 600 | 5 | 60 | 59.71 | 2.1 | 3.2 | 3.44 | 31.33 | 0.42 | 0.04 | 0.05 | 0.1112042 | 124.5 | 0.063 | 5.7 | Iodine | 198 | 331 | 1008.4 | 2880 | 1 | 7 | 160 | 0.02 | 0.04 | 2 | 25 | 0 | Free | 0 | 0.5928034 | 0.2035983
Bi@SCGB | Spent coffee | 600 | 5 | 60 | 59.71 | 2.1 | 3.2 | 3.44 | 31.33 | 0.42 | 0.04 | 0.05 | 0.1112042 | 124.5 | 0.063 | 5.7 | Iodine | 198 | 331 | 1008.4 | 2880 | 2 | 7 | 160 | 0.02 | 0.04 | 2 | 25 | 0 | Free | 0 | 1.396605 | 0.3016975
Bi@SCGB | Spent coffee | 600 | 5 | 60 | 59.71 | 2.1 | 3.2 | 3.44 | 31.33 | 0.42 | 0.04 | 0.05 | 0.1112042 | 124.5 | 0.063 | 5.7 | Iodine | 198 | 331 | 1008.4 | 2880 | 3 | 7 | 160 | 0.02 | 0.04 | 2 | 25 | 0 | Free | 0 | 2.278151 | 0.3609245
Bi@SCGB | Spent coffee | 600 | 5 | 60 | 59.71 | 2.1 | 3.2 | 3.44 | 31.33 | 0.42 | 0.04 | 0.05 | 0.1112042 | 124.5 | 0.063 | 5.7 | Iodine | 198 | 331 | 1008.4 | 2880 | 4 | 7 | 160 | 0.02 | 0.04 | 2 | 25 | 0 | Free | 0 | 3.140753 | 0.4296237
Bi@SCGB | Spent coffee | 600 | 5 | 60 | 59.71 | 2.1 | 3.2 | 3.44 | 31.33 | 0.42 | 0.04 | 0.05 | 0.1112042 | 124.5 | 0.063 | 5.7 | Iodine | 198 | 331 | 1008.4 | 2880 | 5 | 7 | 160 | 0.02 | 0.04 | 2 | 25 | 0 | Free | 0 | 4.312722 | 0.3436392
SCGB | Spent coffee | 600 | 5 | 60 | 77.49 | 2.82 | 5.26 | 3.65 | 10.64 | 0.44 | 0.05 | 0.04 | 0.1149826 | 4.9 | 0.005 | 0.8 | Iodine | 198 | 331 | 1008.4 | 2880 | 1 | 3 | 160 | 0.02 | 0.04 | 2 | 25 | 0 | Free | 0 | 0.7793117 | 0.1103441
SCGB | Spent coffee | 600 | 5 | 60 | 77.49 | 2.82 | 5.26 | 3.65 | 10.64 | 0.44 | 0.05 | 0.04 | 0.1149826 | 4.9 | 0.005 | 0.8 | Iodine | 198 | 331 | 1008.4 | 2880 | 1 | 5 | 160 | 0.02 | 0.04 | 2 | 25 | 0 | Free | 0 | 0.924065 | 0.03796751
SCGB | Spent coffee | 600 | 5 | 60 | 77.49 | 2.82 | 5.26 | 3.65 | 10.64 | 0.44 | 0.05 | 0.04 | 0.1149826 | 4.9 | 0.005 | 0.8 | Iodine | 198 | 331 | 1008.4 | 2880 | 1 | 7 | 160 | 0.02 | 0.04 | 2 | 25 | 0 | Free | 0 | 0.9462721 | 0.02686393
SCGB | Spent coffee | 600 | 5 | 60 | 77.49 | 2.82 | 5.26 | 3.65 | 10.64 | 0.44 | 0.05 | 0.04 | 0.1149826 | 4.9 | 0.005 | 0.8 | Iodine | 198 | 331 | 1008.4 | 2880 | 1 | 9 | 160 | 0.02 | 0.04 | 2 | 25 | 0 | Free | 0 | 0.9286759 | 0.03566206
SCGB | Spent coffee | 600 | 5 | 60 | 77.49 | 2.82 | 5.26 | 3.65 | 10.64 | 0.44 | 0.05 | 0.04 | 0.1149826 | 4.9 | 0.005 | 0.8 | Iodine | 198 | 331 | 1008.4 | 2880 | 1 | 11 | 160 | 0.02 | 0.04 | 2 | 25 | 0 | Free | 0 | 0.9495493 | 0.02522537
SCGB | Spent coffee | 600 | 5 | 60 | 77.49 | 2.82 | 5.26 | 3.65 | 10.64 | 0.44 | 0.05 | 0.04 | 0.1149826 | 4.9 | 0.005 | 0.8 | Iodine | 198 | 331 | 1008.4 | 2880 | 1 | 3 | 160 | 0.02 | 0.04 | 2 | 25 | 0 | Free | 0 | 0.7873149 | 0.1063425
SCGB | Spent coffee | 600 | 5 | 60 | 77.49 | 2.82 | 5.26 | 3.65 | 10.64 | 0.44 | 0.05 | 0.04 | 0.1149826 | 4.9 | 0.005 | 0.8 | Iodine | 198 | 331 | 1008.4 | 2880 | 1 | 5 | 160 | 0.02 | 0.04 | 2 | 25 | 0 | Free | 0 | 0.9297318 | 0.03513411
SCGB | Spent coffee | 600 | 5 | 60 | 77.49 | 2.82 | 5.26 | 3.65 | 10.64 | 0.44 | 0.05 | 0.04 | 0.1149826 | 4.9 | 0.005 | 0.8 | Iodine | 198 | 331 | 1008.4 | 2880 | 1 | 7 | 160 | 0.02 | 0.04 | 2 | 25 | 0 | Free | 0 | 0.9482188 | 0.0258906
SCGB | Spent coffee | 600 | 5 | 60 | 77.49 | 2.82 | 5.26 | 3.65 | 10.64 | 0.44 | 0.05 | 0.04 | 0.1149826 | 4.9 | 0.005 | 0.8 | Iodine | 198 | 331 | 1008.4 | 2880 | 1 | 9 | 160 | 0.02 | 0.04 | 2 | 25 | 0 | Free | 0 | 0.954671 | 0.0226645
SCGB | Spent coffee | 600 | 5 | 60 | 77.49 | 2.82 | 5.26 | 3.65 | 10.64 | 0.44 | 0.05 | 0.04 | 0.1149826 | 4.9 | 0.005 | 0.8 | Iodine | 198 | 331 | 1008.4 | 2880 | 1 | 11 | 160 | 0.02 | 0.04 | 2 | 25 | 0 | Free | 0 | 0.9558754 | 0.02206231
SCGB | Spent coffee | 600 | 5 | 60 | 77.49 | 2.82 | 5.26 | 3.65 | 10.64 | 0.44 | 0.05 | 0.04 | 0.1149826 | 4.9 | 0.005 | 0.8 | Iodine | 198 | 331 | 1008.4 | 2880 | 1 | 3 | 160 | 0.02 | 0.04 | 2 | 25 | 0 | Free | 0 | 0.7873149 | 0.1063425
SCGB | Spent coffee | 600 | 5 | 60 | 77.49 | 2.82 | 5.26 | 3.65 | 10.64 | 0.44 | 0.05 | 0.04 | 0.1149826 | 4.9 | 0.005 | 0.8 | Iodine | 198 | 331 | 1008.4 | 2880 | 1 | 5 | 160 | 0.02 | 0.04 | 2 | 25 | 0 | Free | 0 | 0.9259539 | 0.03702304
SCGB | Spent coffee | 600 | 5 | 60 | 77.49 | 2.82 | 5.26 | 3.65 | 10.64 | 0.44 | 0.05 | 0.04 | 0.1149826 | 4.9 | 0.005 | 0.8 | Iodine | 198 | 331 | 1008.4 | 2880 | 1 | 7 | 160 | 0.02 | 0.04 | 2 | 25 | 0 | Free | 0 | 0.9521121 | 0.02394394
SCGB | Spent coffee | 600 | 5 | 60 | 77.49 | 2.82 | 5.26 | 3.65 | 10.64 | 0.44 | 0.05 | 0.04 | 0.1149826 | 4.9 | 0.005 | 0.8 | Iodine | 198 | 331 | 1008.4 | 2880 | 1 | 9 | 160 | 0.02 | 0.04 | 2 | 25 | 0 | Free | 0 | 0.9449228 | 0.02753859
SCGB | Spent coffee | 600 | 5 | 60 | 77.49 | 2.82 | 5.26 | 3.65 | 10.64 | 0.44 | 0.05 | 0.04 | 0.1149826 | 4.9 | 0.005 | 0.8 | Iodine | 198 | 331 | 1008.4 | 2880 | 1 | 11 | 160 | 0.02 | 0.04 | 2 | 25 | 0 | Free | 0 | 0.9495493 | 0.02522537
Bi@SCGB | Spent coffee | 600 | 5 | 60 | 59.71 | 2.1 | 3.2 | 3.44 | 31.33 | 0.42 | 0.04 | 0.05 | 0.1112042 | 124.5 | 0.063 | 5.7 | Iodine | 198 | 331 | 1008.4 | 2880 | 1 | 3 | 160 | 0.02 | 0.04 | 2 | 25 | 0 | Free | 0 | 0.1870748 | 0.4064626
Bi@SCGB | Spent coffee | 600 | 5 | 60 | 59.71 | 2.1 | 3.2 | 3.44 | 31.33 | 0.42 | 0.04 | 0.05 | 0.1112042 | 124.5 | 0.063 | 5.7 | Iodine | 198 | 331 | 1008.4 | 2880 | 1 | 5 | 160 | 0.02 | 0.04 | 2 | 25 | 0 | Free | 0 | 0.2931621 | 0.353419
Bi@SCGB | Spent coffee | 600 | 5 | 60 | 59.71 | 2.1 | 3.2 | 3.44 | 31.33 | 0.42 | 0.04 | 0.05 | 0.1112042 | 124.5 | 0.063 | 5.7 | Iodine | 198 | 331 | 1008.4 | 2880 | 1 | 7 | 160 | 0.02 | 0.04 | 2 | 25 | 0 | Free | 0 | 0.4732334 | 0.2633833
Bi@SCGB | Spent coffee | 600 | 5 | 60 | 59.71 | 2.1 | 3.2 | 3.44 | 31.33 | 0.42 | 0.04 | 0.05 | 0.1112042 | 124.5 | 0.063 | 5.7 | Iodine | 198 | 331 | 1008.4 | 2880 | 1 | 9 | 160 | 0.02 | 0.04 | 2 | 25 | 0 | Free | 0 | 0.7288383 | 0.1355808
Bi@SCGB | Spent coffee | 600 | 5 | 60 | 59.71 | 2.1 | 3.2 | 3.44 | 31.33 | 0.42 | 0.04 | 0.05 | 0.1112042 | 124.5 | 0.063 | 5.7 | Iodine | 198 | 331 | 1008.4 | 2880 | 1 | 11 | 160 | 0.02 | 0.04 | 2 | 25 | 0 | Free | 0 | 0.8847066 | 0.05764669
Bi@SCGB | Spent coffee | 600 | 5 | 60 | 59.71 | 2.1 | 3.2 | 3.44 | 31.33 | 0.42 | 0.04 | 0.05 | 0.1112042 | 124.5 | 0.063 | 5.7 | Iodine | 198 | 331 | 1008.4 | 2880 | 1 | 3 | 160 | 0.02 | 0.04 | 2 | 25 | 0 | Free | 0 | 0.165066 | 0.417467
Bi@SCGB | Spent coffee | 600 | 5 | 60 | 59.71 | 2.1 | 3.2 | 3.44 | 31.33 | 0.42 | 0.04 | 0.05 | 0.1112042 | 124.5 | 0.063 | 5.7 | Iodine | 198 | 331 | 1008.4 | 2880 | 1 | 5 | 160 | 0.02 | 0.04 | 2 | 25 | 0 | Free | 0 | 0.3026067 | 0.3486966
Bi@SCGB | Spent coffee | 600 | 5 | 60 | 59.71 | 2.1 | 3.2 | 3.44 | 31.33 | 0.42 | 0.04 | 0.05 | 0.1112042 | 124.5 | 0.063 | 5.7 | Iodine | 198 | 331 | 1008.4 | 2880 | 1 | 7 | 160 | 0.02 | 0.04 | 2 | 25 | 0 | Free | 0 | 0.4810201 | 0.25949
Bi@SCGB | Spent coffee | 600 | 5 | 60 | 59.71 | 2.1 | 3.2 | 3.44 | 31.33 | 0.42 | 0.04 | 0.05 | 0.1112042 | 124.5 | 0.063 | 5.7 | Iodine | 198 | 331 | 1008.4 | 2880 | 1 | 9 | 160 | 0.02 | 0.04 | 2 | 25 | 0 | Free | 0 | 0.671974 | 0.164013
Bi@SCGB | Spent coffee | 600 | 5 | 60 | 59.71 | 2.1 | 3.2 | 3.44 | 31.33 | 0.42 | 0.04 | 0.05 | 0.1112042 | 124.5 | 0.063 | 5.7 | Iodine | 198 | 331 | 1008.4 | 2880 | 1 | 11 | 160 | 0.02 | 0.04 | 2 | 25 | 0 | Free | 0 | 0.8973588 | 0.05132058
Bi@SCGB | Spent coffee | 600 | 5 | 60 | 59.71 | 2.1 | 3.2 | 3.44 | 31.33 | 0.42 | 0.04 | 0.05 | 0.1112042 | 124.5 | 0.063 | 5.7 | Iodine | 198 | 331 | 1008.4 | 2880 | 1 | 3 | 160 | 0.02 | 0.04 | 2 | 25 | 0 | Free | 0 | 0.1730692 | 0.4134654
Bi@SCGB | Spent coffee | 600 | 5 | 60 | 59.71 | 2.1 | 3.2 | 3.44 | 31.33 | 0.42 | 0.04 | 0.05 | 0.1112042 | 124.5 | 0.063 | 5.7 | Iodine | 198 | 331 | 1008.4 | 2880 | 1 | 5 | 160 | 0.02 | 0.04 | 2 | 25 | 0 | Free | 0 | 0.2874953 | 0.3562524
Bi@SCGB | Spent coffee | 600 | 5 | 60 | 59.71 | 2.1 | 3.2 | 3.44 | 31.33 | 0.42 | 0.04 | 0.05 | 0.1112042 | 124.5 | 0.063 | 5.7 | Iodine | 198 | 331 | 1008.4 | 2880 | 1 | 7 | 160 | 0.02 | 0.04 | 2 | 25 | 0 | Free | 0 | 0.5433132 | 0.2283434
Bi@SCGB | Spent coffee | 600 | 5 | 60 | 59.71 | 2.1 | 3.2 | 3.44 | 31.33 | 0.42 | 0.04 | 0.05 | 0.1112042 | 124.5 | 0.063 | 5.7 | Iodine | 198 | 331 | 1008.4 | 2880 | 1 | 9 | 160 | 0.02 | 0.04 | 2 | 25 | 0 | Free | 0 | 0.7207149 | 0.1396426
Bi@SCGB | Spent coffee | 600 | 5 | 60 | 59.71 | 2.1 | 3.2 | 3.44 | 31.33 | 0.42 | 0.04 | 0.05 | 0.1112042 | 124.5 | 0.063 | 5.7 | Iodine | 198 | 331 | 1008.4 | 2880 | 1 | 11 | 160 | 0.02 | 0.04 | 2 | 25 | 0 | Free | 0 | 0.8862882 | 0.05685592
SCGB | Spent coffee | 600 | 5 | 60 | 77.49 | 2.82 | 5.26 | 3.65 | 10.64 | 0.44 | 0.05 | 0.04 | 0.1149826 | 4.9 | 0.005 | 0.8 | Iodine | 198 | 331 | 1008.4 | 2880 | 1 | 7 | 160 | 0.02 | 0.04 | 2 | 15 | 0 | Free | 0 | 0.9375931 | 0.03120343
SCGB | Spent coffee | 600 | 5 | 60 | 77.49 | 2.82 | 5.26 | 3.65 | 10.64 | 0.44 | 0.05 | 0.04 | 0.1149826 | 4.9 | 0.005 | 0.8 | Iodine | 198 | 331 | 1008.4 | 2880 | 1 | 7 | 160 | 0.02 | 0.04 | 2 | 25 | 0 | Free | 0 | 0.9450447 | 0.02747765
SCGB | Spent coffee | 600 | 5 | 60 | 77.49 | 2.82 | 5.26 | 3.65 | 10.64 | 0.44 | 0.05 | 0.04 | 0.1149826 | 4.9 | 0.005 | 0.8 | Iodine | 198 | 331 | 1008.4 | 2880 | 1 | 7 | 160 | 0.02 | 0.04 | 2 | 35 | 0 | Free | 0 | 0.9506334 | 0.02468331
SCGB | Spent coffee | 600 | 5 | 60 | 77.49 | 2.82 | 5.26 | 3.65 | 10.64 | 0.44 | 0.05 | 0.04 | 0.1149826 | 4.9 | 0.005 | 0.8 | Iodine | 198 | 331 | 1008.4 | 2880 | 1 | 7 | 160 | 0.02 | 0.04 | 2 | 45 | 0 | Free | 0 | 0.9636736 | 0.01816319
SCGB | Spent coffee | 600 | 5 | 60 | 77.49 | 2.82 | 5.26 | 3.65 | 10.64 | 0.44 | 0.05 | 0.04 | 0.1149826 | 4.9 | 0.005 | 0.8 | Iodine | 198 | 331 | 1008.4 | 2880 | 1 | 7 | 160 | 0.02 | 0.04 | 2 | 15 | 0 | Free | 0 | 0.939456 | 0.03027198
SCGB | Spent coffee | 600 | 5 | 60 | 77.49 | 2.82 | 5.26 | 3.65 | 10.64 | 0.44 | 0.05 | 0.04 | 0.1149826 | 4.9 | 0.005 | 0.8 | Iodine | 198 | 331 | 1008.4 | 2880 | 1 | 7 | 160 | 0.02 | 0.04 | 2 | 25 | 0 | Free | 0 | -0.001304024 | 0.500652
SCGB | Spent coffee | 600 | 5 | 60 | 77.49 | 2.82 | 5.26 | 3.65 | 10.64 | 0.44 | 0.05 | 0.04 | 0.1149826 | 4.9 | 0.005 | 0.8 | Iodine | 198 | 331 | 1008.4 | 2880 | 1 | 7 | 160 | 0.02 | 0.04 | 2 | 35 | 0 | Free | 0 | 0.9357303 | 0.03213487
SCGB | Spent coffee | 600 | 5 | 60 | 77.49 | 2.82 | 5.26 | 3.65 | 10.64 | 0.44 | 0.05 | 0.04 | 0.1149826 | 4.9 | 0.005 | 0.8 | Iodine | 198 | 331 | 1008.4 | 2880 | 1 | 7 | 160 | 0.02 | 0.04 | 2 | 45 | 0 | Free | 0 | 0.9767139 | 0.01164307
SCGB | Spent coffee | 600 | 5 | 60 | 77.49 | 2.82 | 5.26 | 3.65 | 10.64 | 0.44 | 0.05 | 0.04 | 0.1149826 | 4.9 | 0.005 | 0.8 | Iodine | 198 | 331 | 1008.4 | 2880 | 1 | 7 | 160 | 0.02 | 0.04 | 2 | 15 | 0 | Free | 0 | 0.9338674 | 0.03306632
SCGB | Spent coffee | 600 | 5 | 60 | 77.49 | 2.82 | 5.26 | 3.65 | 10.64 | 0.44 | 0.05 | 0.04 | 0.1149826 | 4.9 | 0.005 | 0.8 | Iodine | 198 | 331 | 1008.4 | 2880 | 1 | 7 | 160 | 0.02 | 0.04 | 2 | 25 | 0 | Free | 0 | 0.9469076 | 0.0265462
SCGB | Spent coffee | 600 | 5 | 60 | 77.49 | 2.82 | 5.26 | 3.65 | 10.64 | 0.44 | 0.05 | 0.04 | 0.1149826 | 4.9 | 0.005 | 0.8 | Iodine | 198 | 331 | 1008.4 | 2880 | 1 | 7 | 160 | 0.02 | 0.04 | 2 | 35 | 0 | Free | 0 | 0.9524963 | 0.02375186
SCGB | Spent coffee | 600 | 5 | 60 | 77.49 | 2.82 | 5.26 | 3.65 | 10.64 | 0.44 | 0.05 | 0.04 | 0.1149826 | 4.9 | 0.005 | 0.8 | Iodine | 198 | 331 | 1008.4 | 2880 | 1 | 7 | 160 | 0.02 | 0.04 | 2 | 45 | 0 | Free | 0 | 0.9618107 | 0.01909463
Bi@SCGB | Spent coffee | 600 | 5 | 60 | 59.71 | 2.1 | 3.2 | 3.44 | 31.33 | 0.42 | 0.04 | 0.05 | 0.1112042 | 124.5 | 0.063 | 5.7 | Iodine | 198 | 331 | 1008.4 | 2880 | 1 | 7 | 160 | 0.02 | 0.04 | 2 | 15 | 0 | Free | 0 | 0.6041356 | 0.1979322
Bi@SCGB | Spent coffee | 600 | 5 | 60 | 59.71 | 2.1 | 3.2 | 3.44 | 31.33 | 0.42 | 0.04 | 0.05 | 0.1112042 | 124.5 | 0.063 | 5.7 | Iodine | 198 | 331 | 1008.4 | 2880 | 1 | 7 | 160 | 0.02 | 0.04 | 2 | 25 | 0 | Free | 0 | 0.5948212 | 0.2025894
Bi@SCGB | Spent coffee | 600 | 5 | 60 | 59.71 | 2.1 | 3.2 | 3.44 | 31.33 | 0.42 | 0.04 | 0.05 | 0.1112042 | 124.5 | 0.063 | 5.7 | Iodine | 198 | 331 | 1008.4 | 2880 | 1 | 7 | 160 | 0.02 | 0.04 | 2 | 35 | 0 | Free | 0 | 0.5557004 | 0.2221498
Bi@SCGB | Spent coffee | 600 | 5 | 60 | 59.71 | 2.1 | 3.2 | 3.44 | 31.33 | 0.42 | 0.04 | 0.05 | 0.1112042 | 124.5 | 0.063 | 5.7 | Iodine | 198 | 331 | 1008.4 | 2880 | 1 | 7 | 160 | 0.02 | 0.04 | 2 | 45 | 0 | Free | 0 | 0.5501118 | 0.2249441
Bi@SCGB | Spent coffee | 600 | 5 | 60 | 59.71 | 2.1 | 3.2 | 3.44 | 31.33 | 0.42 | 0.04 | 0.05 | 0.1112042 | 124.5 | 0.063 | 5.7 | Iodine | 198 | 331 | 1008.4 | 2880 | 1 | 7 | 160 | 0.02 | 0.04 | 2 | 15 | 0 | Free | 0 | 0.6004098 | 0.1997951
Bi@SCGB | Spent coffee | 600 | 5 | 60 | 59.71 | 2.1 | 3.2 | 3.44 | 31.33 | 0.42 | 0.04 | 0.05 | 0.1112042 | 124.5 | 0.063 | 5.7 | Iodine | 198 | 331 | 1008.4 | 2880 | 1 | 7 | 160 | 0.02 | 0.04 | 2 | 25 | 0 | Free | 0 | 0.5855067 | 0.2072466
Bi@SCGB | Spent coffee | 600 | 5 | 60 | 59.71 | 2.1 | 3.2 | 3.44 | 31.33 | 0.42 | 0.04 | 0.05 | 0.1112042 | 124.5 | 0.063 | 5.7 | Iodine | 198 | 331 | 1008.4 | 2880 | 1 | 7 | 160 | 0.02 | 0.04 | 2 | 35 | 0 | Free | 0 | 0.5594262 | 0.2202869
Bi@SCGB | Spent coffee | 600 | 5 | 60 | 59.71 | 2.1 | 3.2 | 3.44 | 31.33 | 0.42 | 0.04 | 0.05 | 0.1112042 | 124.5 | 0.063 | 5.7 | Iodine | 198 | 331 | 1008.4 | 2880 | 1 | 7 | 160 | 0.02 | 0.04 | 2 | 45 | 0 | Free | 0 | 0.5501118 | 0.2249441
Bi@SCGB | Spent coffee | 600 | 5 | 60 | 59.71 | 2.1 | 3.2 | 3.44 | 31.33 | 0.42 | 0.04 | 0.05 | 0.1112042 | 124.5 | 0.063 | 5.7 | Iodine | 198 | 331 | 1008.4 | 2880 | 1 | 7 | 160 | 0.02 | 0.04 | 2 | 15 | 0 | Free | 0 | 0.6004098 | 0.1997951
Bi@SCGB | Spent coffee | 600 | 5 | 60 | 59.71 | 2.1 | 3.2 | 3.44 | 31.33 | 0.42 | 0.04 | 0.05 | 0.1112042 | 124.5 | 0.063 | 5.7 | Iodine | 198 | 331 | 1008.4 | 2880 | 1 | 7 | 160 | 0.02 | 0.04 | 2 | 25 | 0 | Free | 0 | 0.5780551 | 0.2109724
Bi@SCGB | Spent coffee | 600 | 5 | 60 | 59.71 | 2.1 | 3.2 | 3.44 | 31.33 | 0.42 | 0.04 | 0.05 | 0.1112042 | 124.5 | 0.063 | 5.7 | Iodine | 198 | 331 | 1008.4 | 2880 | 1 | 7 | 160 | 0.02 | 0.04 | 2 | 35 | 0 | Free | 0 | 0.5575633 | 0.2212183
Bi@SCGB | Spent coffee | 600 | 5 | 60 | 59.71 | 2.1 | 3.2 | 3.44 | 31.33 | 0.42 | 0.04 | 0.05 | 0.1112042 | 124.5 | 0.063 | 5.7 | Iodine | 198 | 331 | 1008.4 | 2880 | 1 | 7 | 160 | 0.02 | 0.04 | 2 | 45 | 0 | Free | 0 | 0.563152 | 0.218424
SCWB-P | Spent coffee | 800 | 10 | 120 | 84.1 | 1 | 2.9 | 3.4 | 7.9 | 0.143 | 0.027 | 0.032 | 0.07491082 | 2.8 | 0.007 | 3.1 | Ba(II) | 135 | 404 | 502.9 | 1440 | 3 | 3 | 150 | 0.05 | 0.03 | 0.6 | 25 | 0 | Free | 0 | 2.251128 | 1.248119
SCWB-P | Spent coffee | 800 | 10 | 120 | 84.1 | 1 | 2.9 | 3.4 | 7.9 | 0.143 | 0.027 | 0.032 | 0.07491082 | 2.8 | 0.007 | 3.1 | Ba(II) | 135 | 404 | 502.9 | 1440 | 3 | 5 | 150 | 0.05 | 0.03 | 0.6 | 25 | 0 | Free | 0 | 1.114317 | 3.142804
SCWB-P | Spent coffee | 800 | 10 | 120 | 84.1 | 1 | 2.9 | 3.4 | 7.9 | 0.143 | 0.027 | 0.032 | 0.07491082 | 2.8 | 0.007 | 3.1 | Ba(II) | 135 | 404 | 502.9 | 1440 | 3 | 7 | 150 | 0.05 | 0.03 | 0.6 | 25 | 0 | Free | 0 | 0.839702 | 3.600497
SCWB-P | Spent coffee | 800 | 10 | 120 | 84.1 | 1 | 2.9 | 3.4 | 7.9 | 0.143 | 0.027 | 0.032 | 0.07491082 | 2.8 | 0.007 | 3.1 | Ba(II) | 135 | 404 | 502.9 | 1440 | 3 | 9 | 150 | 0.05 | 0.03 | 0.6 | 25 | 0 | Free | 0 | 0.766849 | 3.721918
SCWB-P | Spent coffee | 800 | 10 | 120 | 84.1 | 1 | 2.9 | 3.4 | 7.9 | 0.143 | 0.027 | 0.032 | 0.07491082 | 2.8 | 0.007 | 3.1 | Ba(II) | 135 | 404 | 502.9 | 1440 | 3 | 3 | 150 | 0.05 | 0.03 | 0.6 | 25 | 0 | Free | 0 | 2.595127 | 0.6747884
SCWB-P | Spent coffee | 800 | 10 | 120 | 84.1 | 1 | 2.9 | 3.4 | 7.9 | 0.143 | 0.027 | 0.032 | 0.07491082 | 2.8 | 0.007 | 3.1 | Ba(II) | 135 | 404 | 502.9 | 1440 | 3 | 5 | 150 | 0.05 | 0.03 | 0.6 | 25 | 0 | Free | 0 | 1.165819 | 3.056968
SCWB-P | Spent coffee | 800 | 10 | 120 | 84.1 | 1 | 2.9 | 3.4 | 7.9 | 0.143 | 0.027 | 0.032 | 0.07491082 | 2.8 | 0.007 | 3.1 | Ba(II) | 135 | 404 | 502.9 | 1440 | 3 | 7 | 150 | 0.05 | 0.03 | 0.6 | 25 | 0 | Free | 0 | 0.7888105 | 3.685316
SCWB-P | Spent coffee | 800 | 10 | 120 | 84.1 | 1 | 2.9 | 3.4 | 7.9 | 0.143 | 0.027 | 0.032 | 0.07491082 | 2.8 | 0.007 | 3.1 | Ba(II) | 135 | 404 | 502.9 | 1440 | 3 | 9 | 150 | 0.05 | 0.03 | 0.6 | 25 | 0 | Free | 0 | 0.7393472 | 3.767755
SCWB-P | Spent coffee | 800 | 10 | 120 | 84.1 | 1 | 2.9 | 3.4 | 7.9 | 0.143 | 0.027 | 0.032 | 0.07491082 | 2.8 | 0.007 | 3.1 | Ba(II) | 135 | 404 | 502.9 | 1440 | 3 | 3 | 150 | 0.05 | 0.03 | 0.6 | 25 | 0 | Free | 0 | 2.293419 | 1.177634
SCWB-P | Spent coffee | 800 | 10 | 120 | 84.1 | 1 | 2.9 | 3.4 | 7.9 | 0.143 | 0.027 | 0.032 | 0.07491082 | 2.8 | 0.007 | 3.1 | Ba(II) | 135 | 404 | 502.9 | 1440 | 3 | 5 | 150 | 0.05 | 0.03 | 0.6 | 25 | 0 | Free | 0 | 1.165961 | 3.056732
SCWB-P | Spent coffee | 800 | 10 | 120 | 84.1 | 1 | 2.9 | 3.4 | 7.9 | 0.143 | 0.027 | 0.032 | 0.07491082 | 2.8 | 0.007 | 3.1 | Ba(II) | 135 | 404 | 502.9 | 1440 | 3 | 7 | 150 | 0.05 | 0.03 | 0.6 | 25 | 0 | Free | 0 | 0.6898889 | 3.850185
SCWB-P | Spent coffee | 800 | 10 | 120 | 84.1 | 1 | 2.9 | 3.4 | 7.9 | 0.143 | 0.027 | 0.032 | 0.07491082 | 2.8 | 0.007 | 3.1 | Ba(II) | 135 | 404 | 502.9 | 1440 | 3 | 9 | 150 | 0.05 | 0.03 | 0.6 | 25 | 0 | Free | 0 | 0.6285614 | 3.952398
SCWB-P | Spent coffee | 800 | 10 | 120 | 84.1 | 1 | 2.9 | 3.4 | 7.9 | 0.143 | 0.027 | 0.032 | 0.07491082 | 2.8 | 0.007 | 3.1 | Co(II) | 88.5 | 423 | 760.4 | 1440 | 3 | 3 | 150 | 0.05 | 0.03 | 0.6 | 25 | 0 | Free | 0 | 2.575732 | 0.7071141
SCWB-P | Spent coffee | 800 | 10 | 120 | 84.1 | 1 | 2.9 | 3.4 | 7.9 | 0.143 | 0.027 | 0.032 | 0.07491082 | 2.8 | 0.007 | 3.1 | Co(II) | 88.5 | 423 | 760.4 | 1440 | 3 | 5 | 150 | 0.05 | 0.03 | 0.6 | 25 | 0 | Free | 0 | 1.85772 | 1.9038
SCWB-P | Spent coffee | 800 | 10 | 120 | 84.1 | 1 | 2.9 | 3.4 | 7.9 | 0.143 | 0.027 | 0.032 | 0.07491082 | 2.8 | 0.007 | 3.1 | Co(II) | 88.5 | 423 | 760.4 | 1440 | 3 | 7 | 150 | 0.05 | 0.03 | 0.6 | 25 | 0 | Free | 0 | 1.624842 | 2.29193
SCWB-P | Spent coffee | 800 | 10 | 120 | 84.1 | 1 | 2.9 | 3.4 | 7.9 | 0.143 | 0.027 | 0.032 | 0.07491082 | 2.8 | 0.007 | 3.1 | Co(II) | 88.5 | 423 | 760.4 | 1440 | 3 | 9 | 150 | 0.05 | 0.03 | 0.6 | 25 | 0 | Free | 0 | 1.442874 | 2.59521
SCWB-P | Spent coffee | 800 | 10 | 120 | 84.1 | 1 | 2.9 | 3.4 | 7.9 | 0.143 | 0.027 | 0.032 | 0.07491082 | 2.8 | 0.007 | 3.1 | Co(II) | 88.5 | 423 | 760.4 | 1440 | 3 | 3 | 150 | 0.05 | 0.03 | 0.6 | 25 | 0 | Free | 0 | 2.57329 | 0.7111836
SCWB-P | Spent coffee | 800 | 10 | 120 | 84.1 | 1 | 2.9 | 3.4 | 7.9 | 0.143 | 0.027 | 0.032 | 0.07491082 | 2.8 | 0.007 | 3.1 | Co(II) | 88.5 | 423 | 760.4 | 1440 | 3 | 5 | 150 | 0.05 | 0.03 | 0.6 | 25 | 0 | Free | 0 | 1.770601 | 2.048999
SCWB-P | Spent coffee | 800 | 10 | 120 | 84.1 | 1 | 2.9 | 3.4 | 7.9 | 0.143 | 0.027 | 0.032 | 0.07491082 | 2.8 | 0.007 | 3.1 | Co(II) | 88.5 | 423 | 760.4 | 1440 | 3 | 7 | 150 | 0.05 | 0.03 | 0.6 | 25 | 0 | Free | 0 | 1.642707 | 2.262155
SCWB-P | Spent coffee | 800 | 10 | 120 | 84.1 | 1 | 2.9 | 3.4 | 7.9 | 0.143 | 0.027 | 0.032 | 0.07491082 | 2.8 | 0.007 | 3.1 | Co(II) | 88.5 | 423 | 760.4 | 1440 | 3 | 9 | 150 | 0.05 | 0.03 | 0.6 | 25 | 0 | Free | 0 | 1.448477 | 2.585871
SCWB-P | Spent coffee | 800 | 10 | 120 | 84.1 | 1 | 2.9 | 3.4 | 7.9 | 0.143 | 0.027 | 0.032 | 0.07491082 | 2.8 | 0.007 | 3.1 | Co(II) | 88.5 | 423 | 760.4 | 1440 | 3 | 3 | 150 | 0.05 | 0.03 | 0.6 | 25 | 0 | Free | 0 | 2.577069 | 0.7048845
SCWB-P | Spent coffee | 800 | 10 | 120 | 84.1 | 1 | 2.9 | 3.4 | 7.9 | 0.143 | 0.027 | 0.032 | 0.07491082 | 2.8 | 0.007 | 3.1 | Co(II) | 88.5 | 423 | 760.4 | 1440 | 3 | 5 | 150 | 0.05 | 0.03 | 0.6 | 25 | 0 | Free | 0 | 1.715944 | 2.140093
SCWB-P | Spent coffee | 800 | 10 | 120 | 84.1 | 1 | 2.9 | 3.4 | 7.9 | 0.143 | 0.027 | 0.032 | 0.07491082 | 2.8 | 0.007 | 3.1 | Co(II) | 88.5 | 423 | 760.4 | 1440 | 3 | 7 | 150 | 0.05 | 0.03 | 0.6 | 25 | 0 | Free | 0 | 1.666956 | 2.22174
SCWB-P | Spent coffee | 800 | 10 | 120 | 84.1 | 1 | 2.9 | 3.4 | 7.9 | 0.143 | 0.027 | 0.032 | 0.07491082 | 2.8 | 0.007 | 3.1 | Co(II) | 88.5 | 423 | 760.4 | 1440 | 3 | 9 | 150 | 0.05 | 0.03 | 0.6 | 25 | 0 | Free | 0 | 1.407406 | 2.654323
SCWB-P | Spent coffee | 800 | 10 | 120 | 84.1 | 1 | 2.9 | 3.4 | 7.9 | 0.143 | 0.027 | 0.032 | 0.07491082 | 2.8 | 0.007 | 3.1 | Sr(II) | 88.5 | 412 | 549.5 | 1440 | 3 | 3 | 150 | 0.05 | 0.03 | 0.6 | 25 | 0 | Free | 0 | 2.325352 | 1.124413
SCWB-P | Spent coffee | 800 | 10 | 120 | 84.1 | 1 | 2.9 | 3.4 | 7.9 | 0.143 | 0.027 | 0.032 | 0.07491082 | 2.8 | 0.007 | 3.1 | Sr(II) | 88.5 | 412 | 549.5 | 1440 | 3 | 5 | 150 | 0.05 | 0.03 | 0.6 | 25 | 0 | Free | 0 | 1.482733 | 2.528778
SCWB-P | Spent coffee | 800 | 10 | 120 | 84.1 | 1 | 2.9 | 3.4 | 7.9 | 0.143 | 0.027 | 0.032 | 0.07491082 | 2.8 | 0.007 | 3.1 | Sr(II) | 88.5 | 412 | 549.5 | 1440 | 3 | 7 | 150 | 0.05 | 0.03 | 0.6 | 25 | 0 | Free | 0 | 1.29748 | 2.837534
SCWB-P | Spent coffee | 800 | 10 | 120 | 84.1 | 1 | 2.9 | 3.4 | 7.9 | 0.143 | 0.027 | 0.032 | 0.07491082 | 2.8 | 0.007 | 3.1 | Sr(II) | 88.5 | 412 | 549.5 | 1440 | 3 | 9 | 150 | 0.05 | 0.03 | 0.6 | 25 | 0 | Free | 0 | 1.161451 | 3.064248
SCWB-P | Spent coffee | 800 | 10 | 120 | 84.1 | 1 | 2.9 | 3.4 | 7.9 | 0.143 | 0.027 | 0.032 | 0.07491082 | 2.8 | 0.007 | 3.1 | Sr(II) | 88.5 | 412 | 549.5 | 1440 | 3 | 3 | 150 | 0.05 | 0.03 | 0.6 | 25 | 0 | Free | 0 | 2.334061 | 1.109898
SCWB-P | Spent coffee | 800 | 10 | 120 | 84.1 | 1 | 2.9 | 3.4 | 7.9 | 0.143 | 0.027 | 0.032 | 0.07491082 | 2.8 | 0.007 | 3.1 | Sr(II) | 88.5 | 412 | 549.5 | 1440 | 3 | 5 | 150 | 0.05 | 0.03 | 0.6 | 25 | 0 | Free | 0 | 1.559674 | 2.400543
SCWB-P | Spent coffee | 800 | 10 | 120 | 84.1 | 1 | 2.9 | 3.4 | 7.9 | 0.143 | 0.027 | 0.032 | 0.07491082 | 2.8 | 0.007 | 3.1 | Sr(II) | 88.5 | 412 | 549.5 | 1440 | 3 | 7 | 150 | 0.05 | 0.03 | 0.6 | 25 | 0 | Free | 0 | 1.263821 | 2.893632
SCWB-P | Spent coffee | 800 | 10 | 120 | 84.1 | 1 | 2.9 | 3.4 | 7.9 | 0.143 | 0.027 | 0.032 | 0.07491082 | 2.8 | 0.007 | 3.1 | Sr(II) | 88.5 | 412 | 549.5 | 1440 | 3 | 9 | 150 | 0.05 | 0.03 | 0.6 | 25 | 0 | Free | 0 | 1.36828 | 2.719533
SCWB-P | Spent coffee | 800 | 10 | 120 | 84.1 | 1 | 2.9 | 3.4 | 7.9 | 0.143 | 0.027 | 0.032 | 0.07491082 | 2.8 | 0.007 | 3.1 | Sr(II) | 88.5 | 412 | 549.5 | 1440 | 3 | 3 | 150 | 0.05 | 0.03 | 0.6 | 25 | 0 | Free | 0 | 2.326534 | 1.122444
SCWB-P | Spent coffee | 800 | 10 | 120 | 84.1 | 1 | 2.9 | 3.4 | 7.9 | 0.143 | 0.027 | 0.032 | 0.07491082 | 2.8 | 0.007 | 3.1 | Sr(II) | 88.5 | 412 | 549.5 | 1440 | 3 | 5 | 150 | 0.05 | 0.03 | 0.6 | 25 | 0 | Free | 0 | 1.561222 | 2.397964
SCWB-P | Spent coffee | 800 | 10 | 120 | 84.1 | 1 | 2.9 | 3.4 | 7.9 | 0.143 | 0.027 | 0.032 | 0.07491082 | 2.8 | 0.007 | 3.1 | Sr(II) | 88.5 | 412 | 549.5 | 1440 | 3 | 7 | 150 | 0.05 | 0.03 | 0.6 | 25 | 0 | Free | 0 | 1.426366 | 2.622723
SCWB-P | Spent coffee | 800 | 10 | 120 | 84.1 | 1 | 2.9 | 3.4 | 7.9 | 0.143 | 0.027 | 0.032 | 0.07491082 | 2.8 | 0.007 | 3.1 | Sr(II) | 88.5 | 412 | 549.5 | 1440 | 3 | 9 | 150 | 0.05 | 0.03 | 0.6 | 25 | 0 | Free | 0 | 1.443811 | 2.593648
SCWB-A | Spent coffee | 800 | 10 | 120 | 86.7 | 0.9 | 3.3 | 1.1 | 7.8 | 0.125 | 0.023 | 0 | 0.05074971 | 664.6 | 0.225 | 3.8 | Ba(II) | 135 | 404 | 502.9 | 1440 | 3 | 3 | 150 | 0.05 | 0.03 | 0.6 | 25 | 0 | Free | 0 | 2.034544 | 1.609094
SCWB-A | Spent coffee | 800 | 10 | 120 | 86.7 | 0.9 | 3.3 | 1.1 | 7.8 | 0.125 | 0.023 | 0 | 0.05074971 | 664.6 | 0.225 | 3.8 | Ba(II) | 135 | 404 | 502.9 | 1440 | 3 | 5 | 150 | 0.05 | 0.03 | 0.6 | 25 | 0 | Free | 0 | 0.4054631 | 4.324228
SCWB-A | Spent coffee | 800 | 10 | 120 | 86.7 | 0.9 | 3.3 | 1.1 | 7.8 | 0.125 | 0.023 | 0 | 0.05074971 | 664.6 | 0.225 | 3.8 | Ba(II) | 135 | 404 | 502.9 | 1440 | 3 | 7 | 150 | 0.05 | 0.03 | 0.6 | 25 | 0 | Free | 0 | 0.1041726 | 4.826379
SCWB-A | Spent coffee | 800 | 10 | 120 | 86.7 | 0.9 | 3.3 | 1.1 | 7.8 | 0.125 | 0.023 | 0 | 0.05074971 | 664.6 | 0.225 | 3.8 | Ba(II) | 135 | 404 | 502.9 | 1440 | 3 | 9 | 150 | 0.05 | 0.03 | 0.6 | 25 | 0 | Free | 0 | 0.05145511 | 4.914241
SCWB-A | Spent coffee | 800 | 10 | 120 | 86.7 | 0.9 | 3.3 | 1.1 | 7.8 | 0.125 | 0.023 | 0 | 0.05074971 | 664.6 | 0.225 | 3.8 | Ba(II) | 135 | 404 | 502.9 | 1440 | 3 | 3 | 150 | 0.05 | 0.03 | 0.6 | 25 | 0 | Free | 0 | 2.266065 | 1.223225
SCWB-A | Spent coffee | 800 | 10 | 120 | 86.7 | 0.9 | 3.3 | 1.1 | 7.8 | 0.125 | 0.023 | 0 | 0.05074971 | 664.6 | 0.225 | 3.8 | Ba(II) | 135 | 404 | 502.9 | 1440 | 3 | 5 | 150 | 0.05 | 0.03 | 0.6 | 25 | 0 | Free | 0 | 0.261523 | 4.564128
SCWB-A | Spent coffee | 800 | 10 | 120 | 86.7 | 0.9 | 3.3 | 1.1 | 7.8 | 0.125 | 0.023 | 0 | 0.05074971 | 664.6 | 0.225 | 3.8 | Ba(II) | 135 | 404 | 502.9 | 1440 | 3 | 7 | 150 | 0.05 | 0.03 | 0.6 | 25 | 0 | Free | 0 | 0.1165832 | 4.805695
SCWB-A | Spent coffee | 800 | 10 | 120 | 86.7 | 0.9 | 3.3 | 1.1 | 7.8 | 0.125 | 0.023 | 0 | 0.05074971 | 664.6 | 0.225 | 3.8 | Ba(II) | 135 | 404 | 502.9 | 1440 | 3 | 9 | 150 | 0.05 | 0.03 | 0.6 | 25 | 0 | Free | 0 | 0.05820804 | 4.902987
SCWB-A | Spent coffee | 800 | 10 | 120 | 86.7 | 0.9 | 3.3 | 1.1 | 7.8 | 0.125 | 0.023 | 0 | 0.05074971 | 664.6 | 0.225 | 3.8 | Ba(II) | 135 | 404 | 502.9 | 1440 | 3 | 3 | 150 | 0.05 | 0.03 | 0.6 | 25 | 0 | Free | 0 | 2.158909 | 1.401819
SCWB-A | Spent coffee | 800 | 10 | 120 | 86.7 | 0.9 | 3.3 | 1.1 | 7.8 | 0.125 | 0.023 | 0 | 0.05074971 | 664.6 | 0.225 | 3.8 | Ba(II) | 135 | 404 | 502.9 | 1440 | 3 | 5 | 150 | 0.05 | 0.03 | 0.6 | 25 | 0 | Free | 0 | 0.234859 | 4.608568
SCWB-A | Spent coffee | 800 | 10 | 120 | 86.7 | 0.9 | 3.3 | 1.1 | 7.8 | 0.125 | 0.023 | 0 | 0.05074971 | 664.6 | 0.225 | 3.8 | Ba(II) | 135 | 404 | 502.9 | 1440 | 3 | 7 | 150 | 0.05 | 0.03 | 0.6 | 25 | 0 | Free | 0 | 0.1304846 | 4.782526
SCWB-A | Spent coffee | 800 | 10 | 120 | 86.7 | 0.9 | 3.3 | 1.1 | 7.8 | 0.125 | 0.023 | 0 | 0.05074971 | 664.6 | 0.225 | 3.8 | Ba(II) | 135 | 404 | 502.9 | 1440 | 3 | 9 | 150 | 0.05 | 0.03 | 0.6 | 25 | 0 | Free | 0 | 0.05341713 | 4.910971
SCWB-A | Spent coffee | 800 | 10 | 120 | 86.7 | 0.9 | 3.3 | 1.1 | 7.8 | 0.125 | 0.023 | 0 | 0.05074971 | 664.6 | 0.225 | 3.8 | Co(II) | 88.5 | 423 | 760.4 | 1440 | 3 | 3 | 150 | 0.05 | 0.03 | 0.6 | 25 | 0 | Free | 0 | 2.348756 | 1.085407
SCWB-A | Spent coffee | 800 | 10 | 120 | 86.7 | 0.9 | 3.3 | 1.1 | 7.8 | 0.125 | 0.023 | 0 | 0.05074971 | 664.6 | 0.225 | 3.8 | Co(II) | 88.5 | 423 | 760.4 | 1440 | 3 | 5 | 150 | 0.05 | 0.03 | 0.6 | 25 | 0 | Free | 0 | 1.086032 | 3.189947
SCWB-A | Spent coffee | 800 | 10 | 120 | 86.7 | 0.9 | 3.3 | 1.1 | 7.8 | 0.125 | 0.023 | 0 | 0.05074971 | 664.6 | 0.225 | 3.8 | Co(II) | 88.5 | 423 | 760.4 | 1440 | 3 | 7 | 150 | 0.05 | 0.03 | 0.6 | 25 | 0 | Free | 0 | 0.6659146 | 3.890142
SCWB-A | Spent coffee | 800 | 10 | 120 | 86.7 | 0.9 | 3.3 | 1.1 | 7.8 | 0.125 | 0.023 | 0 | 0.05074971 | 664.6 | 0.225 | 3.8 | Co(II) | 88.5 | 423 | 760.4 | 1440 | 3 | 9 | 150 | 0.05 | 0.03 | 0.6 | 25 | 0 | Free | 0 | 0.2081574 | 4.653071
SCWB-A | Spent coffee | 800 | 10 | 120 | 86.7 | 0.9 | 3.3 | 1.1 | 7.8 | 0.125 | 0.023 | 0 | 0.05074971 | 664.6 | 0.225 | 3.8 | Co(II) | 88.5 | 423 | 760.4 | 1440 | 3 | 3 | 150 | 0.05 | 0.03 | 0.6 | 25 | 0 | Free | 0 | 2.320551 | 1.132414
SCWB-A | Spent coffee | 800 | 10 | 120 | 86.7 | 0.9 | 3.3 | 1.1 | 7.8 | 0.125 | 0.023 | 0 | 0.05074971 | 664.6 | 0.225 | 3.8 | Co(II) | 88.5 | 423 | 760.4 | 1440 | 3 | 5 | 150 | 0.05 | 0.03 | 0.6 | 25 | 0 | Free | 0 | 1.156417 | 3.072638
SCWB-A | Spent coffee | 800 | 10 | 120 | 86.7 | 0.9 | 3.3 | 1.1 | 7.8 | 0.125 | 0.023 | 0 | 0.05074971 | 664.6 | 0.225 | 3.8 | Co(II) | 88.5 | 423 | 760.4 | 1440 | 3 | 7 | 150 | 0.05 | 0.03 | 0.6 | 25 | 0 | Free | 0 | 0.7266464 | 3.788923
SCWB-A | Spent coffee | 800 | 10 | 120 | 86.7 | 0.9 | 3.3 | 1.1 | 7.8 | 0.125 | 0.023 | 0 | 0.05074971 | 664.6 | 0.225 | 3.8 | Co(II) | 88.5 | 423 | 760.4 | 1440 | 3 | 9 | 150 | 0.05 | 0.03 | 0.6 | 25 | 0 | Free | 0 | 0.2595999 | 4.567333
SCWB-A | Spent coffee | 800 | 10 | 120 | 86.7 | 0.9 | 3.3 | 1.1 | 7.8 | 0.125 | 0.023 | 0 | 0.05074971 | 664.6 | 0.225 | 3.8 | Co(II) | 88.5 | 423 | 760.4 | 1440 | 3 | 3 | 150 | 0.05 | 0.03 | 0.6 | 25 | 0 | Free | 0 | 2.328633 | 1.118946
SCWB-A | Spent coffee | 800 | 10 | 120 | 86.7 | 0.9 | 3.3 | 1.1 | 7.8 | 0.125 | 0.023 | 0 | 0.05074971 | 664.6 | 0.225 | 3.8 | Co(II) | 88.5 | 423 | 760.4 | 1440 | 3 | 5 | 150 | 0.05 | 0.03 | 0.6 | 25 | 0 | Free | 0 | 1.415355 | 2.641075
SCWB-A | Spent coffee | 800 | 10 | 120 | 86.7 | 0.9 | 3.3 | 1.1 | 7.8 | 0.125 | 0.023 | 0 | 0.05074971 | 664.6 | 0.225 | 3.8 | Co(II) | 88.5 | 423 | 760.4 | 1440 | 3 | 7 | 150 | 0.05 | 0.03 | 0.6 | 25 | 0 | Free | 0 | 0.7360068 | 3.773322
SCWB-A | Spent coffee | 800 | 10 | 120 | 86.7 | 0.9 | 3.3 | 1.1 | 7.8 | 0.125 | 0.023 | 0 | 0.05074971 | 664.6 | 0.225 | 3.8 | Co(II) | 88.5 | 423 | 760.4 | 1440 | 3 | 9 | 150 | 0.05 | 0.03 | 0.6 | 25 | 0 | Free | 0 | 0.4908777 | 4.181871
SCWB-A | Spent coffee | 800 | 10 | 120 | 86.7 | 0.9 | 3.3 | 1.1 | 7.8 | 0.125 | 0.023 | 0 | 0.05074971 | 664.6 | 0.225 | 3.8 | Sr(II) | 88.5 | 412 | 549.5 | 1440 | 3 | 3 | 150 | 0.05 | 0.03 | 0.6 | 25 | 0 | Free | 0 | 2.000766 | 1.66539
SCWB-A | Spent coffee | 800 | 10 | 120 | 86.7 | 0.9 | 3.3 | 1.1 | 7.8 | 0.125 | 0.023 | 0 | 0.05074971 | 664.6 | 0.225 | 3.8 | Sr(II) | 88.5 | 412 | 549.5 | 1440 | 3 | 5 | 150 | 0.05 | 0.03 | 0.6 | 25 | 0 | Free | 0 | 0.8224292 | 3.629285
SCWB-A | Spent coffee | 800 | 10 | 120 | 86.7 | 0.9 | 3.3 | 1.1 | 7.8 | 0.125 | 0.023 | 0 | 0.05074971 | 664.6 | 0.225 | 3.8 | Sr(II) | 88.5 | 412 | 549.5 | 1440 | 3 | 7 | 150 | 0.05 | 0.03 | 0.6 | 25 | 0 | Free | 0 | 0.1787598 | 4.702067
SCWB-A | Spent coffee | 800 | 10 | 120 | 86.7 | 0.9 | 3.3 | 1.1 | 7.8 | 0.125 | 0.023 | 0 | 0.05074971 | 664.6 | 0.225 | 3.8 | Sr(II) | 88.5 | 412 | 549.5 | 1440 | 3 | 9 | 150 | 0.05 | 0.03 | 0.6 | 25 | 0 | Free | 0 | 0.1835534 | 4.694078
SCWB-A | Spent coffee | 800 | 10 | 120 | 86.7 | 0.9 | 3.3 | 1.1 | 7.8 | 0.125 | 0.023 | 0 | 0.05074971 | 664.6 | 0.225 | 3.8 | Sr(II) | 88.5 | 412 | 549.5 | 1440 | 3 | 3 | 150 | 0.05 | 0.03 | 0.6 | 25 | 0 | Free | 0 | 2.002268 | 1.662887
SCWB-A | Spent coffee | 800 | 10 | 120 | 86.7 | 0.9 | 3.3 | 1.1 | 7.8 | 0.125 | 0.023 | 0 | 0.05074971 | 664.6 | 0.225 | 3.8 | Sr(II) | 88.5 | 412 | 549.5 | 1440 | 3 | 5 | 150 | 0.05 | 0.03 | 0.6 | 25 | 0 | Free | 0 | 0.8135386 | 3.644102
SCWB-A | Spent coffee | 800 | 10 | 120 | 86.7 | 0.9 | 3.3 | 1.1 | 7.8 | 0.125 | 0.023 | 0 | 0.05074971 | 664.6 | 0.225 | 3.8 | Sr(II) | 88.5 | 412 | 549.5 | 1440 | 3 | 7 | 150 | 0.05 | 0.03 | 0.6 | 25 | 0 | Free | 0 | 0.3012756 | 4.497874
SCWB-A | Spent coffee | 800 | 10 | 120 | 86.7 | 0.9 | 3.3 | 1.1 | 7.8 | 0.125 | 0.023 | 0 | 0.05074971 | 664.6 | 0.225 | 3.8 | Sr(II) | 88.5 | 412 | 549.5 | 1440 | 3 | 9 | 150 | 0.05 | 0.03 | 0.6 | 25 | 0 | Free | 0 | 0.1823362 | 4.696106
SCWB-A | Spent coffee | 800 | 10 | 120 | 86.7 | 0.9 | 3.3 | 1.1 | 7.8 | 0.125 | 0.023 | 0 | 0.05074971 | 664.6 | 0.225 | 3.8 | Sr(II) | 88.5 | 412 | 549.5 | 1440 | 3 | 3 | 150 | 0.05 | 0.03 | 0.6 | 25 | 0 | Free | 0 | 2.119602 | 1.46733
SCWB-A | Spent coffee | 800 | 10 | 120 | 86.7 | 0.9 | 3.3 | 1.1 | 7.8 | 0.125 | 0.023 | 0 | 0.05074971 | 664.6 | 0.225 | 3.8 | Sr(II) | 88.5 | 412 | 549.5 | 1440 | 3 | 5 | 150 | 0.05 | 0.03 | 0.6 | 25 | 0 | Free | 0 | 0.8628683 | 3.561886
SCWB-A | Spent coffee | 800 | 10 | 120 | 86.7 | 0.9 | 3.3 | 1.1 | 7.8 | 0.125 | 0.023 | 0 | 0.05074971 | 664.6 | 0.225 | 3.8 | Sr(II) | 88.5 | 412 | 549.5 | 1440 | 3 | 7 | 150 | 0.05 | 0.03 | 0.6 | 25 | 0 | Free | 0 | 0.5447674 | 4.092054
SCWB-A | Spent coffee | 800 | 10 | 120 | 86.7 | 0.9 | 3.3 | 1.1 | 7.8 | 0.125 | 0.023 | 0 | 0.05074971 | 664.6 | 0.225 | 3.8 | Sr(II) | 88.5 | 412 | 549.5 | 1440 | 3 | 9 | 150 | 0.05 | 0.03 | 0.6 | 25 | 0 | Free | 0 | 0.1689688 | 4.718385
SCWB-P | Spent coffee | 800 | 10 | 120 | 84.1 | 1 | 2.9 | 3.4 | 7.9 | 0.143 | 0.027 | 0.032 | 0.07491082 | 2.8 | 0.007 | 3.1 | Ba(II) | 135 | 404 | 502.9 | 1440 | 3 | 7 | 150 | 0.05 | 0.01 | 0.2 | 25 | 0 | Free | 0 | 0.9733364 | 10.13332
SCWB-P | Spent coffee | 800 | 10 | 120 | 84.1 | 1 | 2.9 | 3.4 | 7.9 | 0.143 | 0.027 | 0.032 | 0.07491082 | 2.8 | 0.007 | 3.1 | Ba(II) | 135 | 404 | 502.9 | 1440 | 3 | 7 | 150 | 0.05 | 0.02 | 0.4 | 25 | 0 | Free | 0 | 0.9275715 | 5.181071
SCWB-P | Spent coffee | 800 | 10 | 120 | 84.1 | 1 | 2.9 | 3.4 | 7.9 | 0.143 | 0.027 | 0.032 | 0.07491082 | 2.8 | 0.007 | 3.1 | Ba(II) | 135 | 404 | 502.9 | 1440 | 3 | 7 | 150 | 0.05 | 0.03 | 0.6 | 25 | 0 | Free | 0 | 0.9739188 | 3.376802
SCWB-P | Spent coffee | 800 | 10 | 120 | 84.1 | 1 | 2.9 | 3.4 | 7.9 | 0.143 | 0.027 | 0.032 | 0.07491082 | 2.8 | 0.007 | 3.1 | Ba(II) | 135 | 404 | 502.9 | 1440 | 3 | 7 | 150 | 0.05 | 0.04 | 0.8 | 25 | 0 | Free | 0 | 1.016446 | 2.479443
SCWB-P | Spent coffee | 800 | 10 | 120 | 84.1 | 1 | 2.9 | 3.4 | 7.9 | 0.143 | 0.027 | 0.032 | 0.07491082 | 2.8 | 0.007 | 3.1 | Ba(II) | 135 | 404 | 502.9 | 1440 | 3 | 7 | 150 | 0.05 | 0.05 | 1 | 25 | 0 | Free | 0 | 0.9268773 | 2.073123
SCWB-P | Spent coffee | 800 | 10 | 120 | 84.1 | 1 | 2.9 | 3.4 | 7.9 | 0.143 | 0.027 | 0.032 | 0.07491082 | 2.8 | 0.007 | 3.1 | Ba(II) | 135 | 404 | 502.9 | 1440 | 3 | 7 | 150 | 0.05 | 0.06 | 1.2 | 25 | 0 | Free | 0 | 0.9228773 | 1.730936
SCWB-P | Spent coffee | 800 | 10 | 120 | 84.1 | 1 | 2.9 | 3.4 | 7.9 | 0.143 | 0.027 | 0.032 | 0.07491082 | 2.8 | 0.007 | 3.1 | Ba(II) | 135 | 404 | 502.9 | 1440 | 3 | 7 | 150 | 0.05 | 0.01 | 0.2 | 25 | 0 | Free | 0 | 0.9585615 | 10.20719
SCWB-P | Spent coffee | 800 | 10 | 120 | 84.1 | 1 | 2.9 | 3.4 | 7.9 | 0.143 | 0.027 | 0.032 | 0.07491082 | 2.8 | 0.007 | 3.1 | Ba(II) | 135 | 404 | 502.9 | 1440 | 3 | 7 | 150 | 0.05 | 0.02 | 0.4 | 25 | 0 | Free | 0 | 0.9289704 | 5.177574
SCWB-P | Spent coffee | 800 | 10 | 120 | 84.1 | 1 | 2.9 | 3.4 | 7.9 | 0.143 | 0.027 | 0.032 | 0.07491082 | 2.8 | 0.007 | 3.1 | Ba(II) | 135 | 404 | 502.9 | 1440 | 3 | 7 | 150 | 0.05 | 0.03 | 0.6 | 25 | 0 | Free | 0 | 0.8750142 | 3.541643
SCWB-P | Spent coffee | 800 | 10 | 120 | 84.1 | 1 | 2.9 | 3.4 | 7.9 | 0.143 | 0.027 | 0.032 | 0.07491082 | 2.8 | 0.007 | 3.1 | Ba(II) | 135 | 404 | 502.9 | 1440 | 3 | 7 | 150 | 0.05 | 0.04 | 0.8 | 25 | 0 | Free | 0 | 0.8954748 | 2.630656
SCWB-P | Spent coffee | 800 | 10 | 120 | 84.1 | 1 | 2.9 | 3.4 | 7.9 | 0.143 | 0.027 | 0.032 | 0.07491082 | 2.8 | 0.007 | 3.1 | Ba(II) | 135 | 404 | 502.9 | 1440 | 3 | 7 | 150 | 0.05 | 0.05 | 1 | 25 | 0 | Free | 0 | 0.8646542 | 2.135346
SCWB-P | Spent coffee | 800 | 10 | 120 | 84.1 | 1 | 2.9 | 3.4 | 7.9 | 0.143 | 0.027 | 0.032 | 0.07491082 | 2.8 | 0.007 | 3.1 | Ba(II) | 135 | 404 | 502.9 | 1440 | 3 | 7 | 150 | 0.05 | 0.06 | 1.2 | 25 | 0 | Free | 0 | 0.8636542 | 1.780288
SCWB-P | Spent coffee | 800 | 10 | 120 | 84.1 | 1 | 2.9 | 3.4 | 7.9 | 0.143 | 0.027 | 0.032 | 0.07491082 | 2.8 | 0.007 | 3.1 | Ba(II) | 135 | 404 | 502.9 | 1440 | 3 | 7 | 150 | 0.05 | 0.01 | 0.2 | 25 | 0 | Free | 0 | 0.9388055 | 10.30597
SCWB-P | Spent coffee | 800 | 10 | 120 | 84.1 | 1 | 2.9 | 3.4 | 7.9 | 0.143 | 0.027 | 0.032 | 0.07491082 | 2.8 | 0.007 | 3.1 | Ba(II) | 135 | 404 | 502.9 | 1440 | 3 | 7 | 150 | 0.05 | 0.02 | 0.4 | 25 | 0 | Free | 0 | 0.9242751 | 5.189312
SCWB-P | Spent coffee | 800 | 10 | 120 | 84.1 | 1 | 2.9 | 3.4 | 7.9 | 0.143 | 0.027 | 0.032 | 0.07491082 | 2.8 | 0.007 | 3.1 | Ba(II) | 135 | 404 | 502.9 | 1440 | 3 | 7 | 150 | 0.05 | 0.03 | 0.6 | 25 | 0 | Free | 0 | 0.9653546 | 3.391076
SCWB-P | Spent coffee | 800 | 10 | 120 | 84.1 | 1 | 2.9 | 3.4 | 7.9 | 0.143 | 0.027 | 0.032 | 0.07491082 | 2.8 | 0.007 | 3.1 | Ba(II) | 135 | 404 | 502.9 | 1440 | 3 | 7 | 150 | 0.05 | 0.04 | 0.8 | 25 | 0 | Free | 0 | 0.8863507 | 2.642062
SCWB-P | Spent coffee | 800 | 10 | 120 | 84.1 | 1 | 2.9 | 3.4 | 7.9 | 0.143 | 0.027 | 0.032 | 0.07491082 | 2.8 | 0.007 | 3.1 | Ba(II) | 135 | 404 | 502.9 | 1440 | 3 | 7 | 150 | 0.05 | 0.05 | 1 | 25 | 0 | Free | 0 | 0.8331581 | 2.166842
SCWB-P | Spent coffee | 800 | 10 | 120 | 84.1 | 1 | 2.9 | 3.4 | 7.9 | 0.143 | 0.027 | 0.032 | 0.07491082 | 2.8 | 0.007 | 3.1 | Ba(II) | 135 | 404 | 502.9 | 1440 | 3 | 7 | 150 | 0.05 | 0.06 | 1.2 | 25 | 0 | Free | 0 | 0.8301581 | 1.808202
SCWB-P | Spent coffee | 800 | 10 | 120 | 84.1 | 1 | 2.9 | 3.4 | 7.9 | 0.143 | 0.027 | 0.032 | 0.07491082 | 2.8 | 0.007 | 3.1 | Co(II) | 88.5 | 423 | 760.4 | 1440 | 3 | 7 | 150 | 0.05 | 0.01 | 0.2 | 25 | 0 | Free | 0 | 1.704887 | 6.475567
SCWB-P | Spent coffee | 800 | 10 | 120 | 84.1 | 1 | 2.9 | 3.4 | 7.9 | 0.143 | 0.027 | 0.032 | 0.07491082 | 2.8 | 0.007 | 3.1 | Co(II) | 88.5 | 423 | 760.4 | 1440 | 3 | 7 | 150 | 0.05 | 0.02 | 0.4 | 25 | 0 | Free | 0 | 1.809086 | 2.977285
SCWB-P | Spent coffee | 800 | 10 | 120 | 84.1 | 1 | 2.9 | 3.4 | 7.9 | 0.143 | 0.027 | 0.032 | 0.07491082 | 2.8 | 0.007 | 3.1 | Co(II) | 88.5 | 423 | 760.4 | 1440 | 3 | 7 | 150 | 0.05 | 0.03 | 0.6 | 25 | 0 | Free | 0 | 1.801749 | 1.997085
SCWB-P | Spent coffee | 800 | 10 | 120 | 84.1 | 1 | 2.9 | 3.4 | 7.9 | 0.143 | 0.027 | 0.032 | 0.07491082 | 2.8 | 0.007 | 3.1 | Co(II) | 88.5 | 423 | 760.4 | 1440 | 3 | 7 | 150 | 0.05 | 0.04 | 0.8 | 25 | 0 | Free | 0 | 1.781141 | 1.523573
SCWB-P | Spent coffee | 800 | 10 | 120 | 84.1 | 1 | 2.9 | 3.4 | 7.9 | 0.143 | 0.027 | 0.032 | 0.07491082 | 2.8 | 0.007 | 3.1 | Co(II) | 88.5 | 423 | 760.4 | 1440 | 3 | 7 | 150 | 0.05 | 0.05 | 1 | 25 | 0 | Free | 0 | 1.707332 | 1.292668
SCWB-P | Spent coffee | 800 | 10 | 120 | 84.1 | 1 | 2.9 | 3.4 | 7.9 | 0.143 | 0.027 | 0.032 | 0.07491082 | 2.8 | 0.007 | 3.1 | Co(II) | 88.5 | 423 | 760.4 | 1440 | 3 | 7 | 150 | 0.05 | 0.06 | 1.2 | 25 | 0 | Free | 0 | 1.701332 | 1.082224
SCWB-P | Spent coffee | 800 | 10 | 120 | 84.1 | 1 | 2.9 | 3.4 | 7.9 | 0.143 | 0.027 | 0.032 | 0.07491082 | 2.8 | 0.007 | 3.1 | Co(II) | 88.5 | 423 | 760.4 | 1440 | 3 | 7 | 150 | 0.05 | 0.01 | 0.2 | 25 | 0 | Free | 0 | 1.78728 | 6.063598
SCWB-P | Spent coffee | 800 | 10 | 120 | 84.1 | 1 | 2.9 | 3.4 | 7.9 | 0.143 | 0.027 | 0.032 | 0.07491082 | 2.8 | 0.007 | 3.1 | Co(II) | 88.5 | 423 | 760.4 | 1440 | 3 | 7 | 150 | 0.05 | 0.02 | 0.4 | 25 | 0 | Free | 0 | 1.783816 | 3.040461
SCWB-P | Spent coffee | 800 | 10 | 120 | 84.1 | 1 | 2.9 | 3.4 | 7.9 | 0.143 | 0.027 | 0.032 | 0.07491082 | 2.8 | 0.007 | 3.1 | Co(II) | 88.5 | 423 | 760.4 | 1440 | 3 | 7 | 150 | 0.05 | 0.03 | 0.6 | 25 | 0 | Free | 0 | 1.749925 | 2.083458
SCWB-P | Spent coffee | 800 | 10 | 120 | 84.1 | 1 | 2.9 | 3.4 | 7.9 | 0.143 | 0.027 | 0.032 | 0.07491082 | 2.8 | 0.007 | 3.1 | Co(II) | 88.5 | 423 | 760.4 | 1440 | 3 | 7 | 150 | 0.05 | 0.04 | 0.8 | 25 | 0 | Free | 0 | 1.726407 | 1.591991
SCWB-P | Spent coffee | 800 | 10 | 120 | 84.1 | 1 | 2.9 | 3.4 | 7.9 | 0.143 | 0.027 | 0.032 | 0.07491082 | 2.8 | 0.007 | 3.1 | Co(II) | 88.5 | 423 | 760.4 | 1440 | 3 | 7 | 150 | 0.05 | 0.05 | 1 | 25 | 0 | Free | 0 | 1.729968 | 1.270032
SCWB-P | Spent coffee | 800 | 10 | 120 | 84.1 | 1 | 2.9 | 3.4 | 7.9 | 0.143 | 0.027 | 0.032 | 0.07491082 | 2.8 | 0.007 | 3.1 | Co(II) | 88.5 | 423 | 760.4 | 1440 | 3 | 7 | 150 | 0.05 | 0.06 | 1.2 | 25 | 0 | Free | 0 | 1.725968 | 1.061694
SCWB-P | Spent coffee | 800 | 10 | 120 | 84.1 | 1 | 2.9 | 3.4 | 7.9 | 0.143 | 0.027 | 0.032 | 0.07491082 | 2.8 | 0.007 | 3.1 | Co(II) | 88.5 | 423 | 760.4 | 1440 | 3 | 7 | 150 | 0.05 | 0.01 | 0.2 | 25 | 0 | Free | 0 | 1.70581 | 6.470949
SCWB-P | Spent coffee | 800 | 10 | 120 | 84.1 | 1 | 2.9 | 3.4 | 7.9 | 0.143 | 0.027 | 0.032 | 0.07491082 | 2.8 | 0.007 | 3.1 | Co(II) | 88.5 | 423 | 760.4 | 1440 | 3 | 7 | 150 | 0.05 | 0.02 | 0.4 | 25 | 0 | Free | 0 | 1.7661 | 3.08475
SCWB-P | Spent coffee | 800 | 10 | 120 | 84.1 | 1 | 2.9 | 3.4 | 7.9 | 0.143 | 0.027 | 0.032 | 0.07491082 | 2.8 | 0.007 | 3.1 | Co(II) | 88.5 | 423 | 760.4 | 1440 | 3 | 7 | 150 | 0.05 | 0.03 | 0.6 | 25 | 0 | Free | 0 | 1.789894 | 2.016843
SCWB-P | Spent coffee | 800 | 10 | 120 | 84.1 | 1 | 2.9 | 3.4 | 7.9 | 0.143 | 0.027 | 0.032 | 0.07491082 | 2.8 | 0.007 | 3.1 | Co(II) | 88.5 | 423 | 760.4 | 1440 | 3 | 7 | 150 | 0.05 | 0.04 | 0.8 | 25 | 0 | Free | 0 | 1.669594 | 1.663008
SCWB-P | Spent coffee | 800 | 10 | 120 | 84.1 | 1 | 2.9 | 3.4 | 7.9 | 0.143 | 0.027 | 0.032 | 0.07491082 | 2.8 | 0.007 | 3.1 | Co(II) | 88.5 | 423 | 760.4 | 1440 | 3 | 7 | 150 | 0.05 | 0.05 | 1 | 25 | 0 | Free | 0 | 1.754135 | 1.245865
SCWB-P | Spent coffee | 800 | 10 | 120 | 84.1 | 1 | 2.9 | 3.4 | 7.9 | 0.143 | 0.027 | 0.032 | 0.07491082 | 2.8 | 0.007 | 3.1 | Co(II) | 88.5 | 423 | 760.4 | 1440 | 3 | 7 | 150 | 0.05 | 0.06 | 1.2 | 25 | 0 | Free | 0 | 1.751135 | 1.040721
SCWB-P | Spent coffee | 800 | 10 | 120 | 84.1 | 1 | 2.9 | 3.4 | 7.9 | 0.143 | 0.027 | 0.032 | 0.07491082 | 2.8 | 0.007 | 3.1 | Sr(II) | 113 | 412 | 549.5 | 1440 | 3 | 7 | 150 | 0.05 | 0.01 | 0.2 | 25 | 0 | Free | 0 | 1.438398 | 7.808011
SCWB-P | Spent coffee | 800 | 10 | 120 | 84.1 | 1 | 2.9 | 3.4 | 7.9 | 0.143 | 0.027 | 0.032 | 0.07491082 | 2.8 | 0.007 | 3.1 | Sr(II) | 113 | 412 | 549.5 | 1440 | 3 | 7 | 150 | 0.05 | 0.02 | 0.4 | 25 | 0 | Free | 0 | 1.328603 | 4.178493
SCWB-P | Spent coffee | 800 | 10 | 120 | 84.1 | 1 | 2.9 | 3.4 | 7.9 | 0.143 | 0.027 | 0.032 | 0.07491082 | 2.8 | 0.007 | 3.1 | Sr(II) | 113 | 412 | 549.5 | 1440 | 3 | 7 | 150 | 0.05 | 0.03 | 0.6 | 25 | 0 | Free | 0 | 1.399921 | 2.666798
SCWB-P | Spent coffee | 800 | 10 | 120 | 84.1 | 1 | 2.9 | 3.4 | 7.9 | 0.143 | 0.027 | 0.032 | 0.07491082 | 2.8 | 0.007 | 3.1 | Sr(II) | 113 | 412 | 549.5 | 1440 | 3 | 7 | 150 | 0.05 | 0.04 | 0.8 | 25 | 0 | Free | 0 | 1.366926 | 2.041343
SCWB-P | Spent coffee | 800 | 10 | 120 | 84.1 | 1 | 2.9 | 3.4 | 7.9 | 0.143 | 0.027 | 0.032 | 0.07491082 | 2.8 | 0.007 | 3.1 | Sr(II) | 113 | 412 | 549.5 | 1440 | 3 | 7 | 150 | 0.05 | 0.05 | 1 | 25 | 0 | Free | 0 | 1.186001 | 1.813999
SCWB-P | Spent coffee | 800 | 10 | 120 | 84.1 | 1 | 2.9 | 3.4 | 7.9 | 0.143 | 0.027 | 0.032 | 0.07491082 | 2.8 | 0.007 | 3.1 | Sr(II) | 113 | 412 | 549.5 | 1440 | 3 | 7 | 150 | 0.05 | 0.06 | 1.2 | 25 | 0 | Free | 0 | 1.184001 | 1.513332
SCWB-P | Spent coffee | 800 | 10 | 120 | 84.1 | 1 | 2.9 | 3.4 | 7.9 | 0.143 | 0.027 | 0.032 | 0.07491082 | 2.8 | 0.007 | 3.1 | Sr(II) | 113 | 412 | 549.5 | 1440 | 3 | 7 | 150 | 0.05 | 0.01 | 0.2 | 25 | 0 | Free | 0 | 1.458804 | 7.705981
SCWB-P | Spent coffee | 800 | 10 | 120 | 84.1 | 1 | 2.9 | 3.4 | 7.9 | 0.143 | 0.027 | 0.032 | 0.07491082 | 2.8 | 0.007 | 3.1 | Sr(II) | 113 | 412 | 549.5 | 1440 | 3 | 7 | 150 | 0.05 | 0.02 | 0.4 | 25 | 0 | Free | 0 | 1.359794 | 4.100516
SCWB-P | Spent coffee | 800 | 10 | 120 | 84.1 | 1 | 2.9 | 3.4 | 7.9 | 0.143 | 0.027 | 0.032 | 0.07491082 | 2.8 | 0.007 | 3.1 | Sr(II) | 113 | 412 | 549.5 | 1440 | 3 | 7 | 150 | 0.05 | 0.03 | 0.6 | 25 | 0 | Free | 0 | 1.369889 | 2.716852
SCWB-P | Spent coffee | 800 | 10 | 120 | 84.1 | 1 | 2.9 | 3.4 | 7.9 | 0.143 | 0.027 | 0.032 | 0.07491082 | 2.8 | 0.007 | 3.1 | Sr(II) | 113 | 412 | 549.5 | 1440 | 3 | 7 | 150 | 0.05 | 0.04 | 0.8 | 25 | 0 | Free | 0 | 1.429236 | 1.963455
SCWB-P | Spent coffee | 800 | 10 | 120 | 84.1 | 1 | 2.9 | 3.4 | 7.9 | 0.143 | 0.027 | 0.032 | 0.07491082 | 2.8 | 0.007 | 3.1 | Sr(II) | 113 | 412 | 549.5 | 1440 | 3 | 7 | 150 | 0.05 | 0.05 | 1 | 25 | 0 | Free | 0 | 1.343363 | 1.656637
SCWB-P | Spent coffee | 800 | 10 | 120 | 84.1 | 1 | 2.9 | 3.4 | 7.9 | 0.143 | 0.027 | 0.032 | 0.07491082 | 2.8 | 0.007 | 3.1 | Sr(II) | 113 | 412 | 549.5 | 1440 | 3 | 7 | 150 | 0.05 | 0.06 | 1.2 | 25 | 0 | Free | 0 | 1.333363 | 1.388864
SCWB-P | Spent coffee | 800 | 10 | 120 | 84.1 | 1 | 2.9 | 3.4 | 7.9 | 0.143 | 0.027 | 0.032 | 0.07491082 | 2.8 | 0.007 | 3.1 | Sr(II) | 113 | 412 | 549.5 | 1440 | 3 | 7 | 150 | 0.05 | 0.01 | 0.2 | 25 | 0 | Free | 0 | 1.54047 | 7.297651
SCWB-P | Spent coffee | 800 | 10 | 120 | 84.1 | 1 | 2.9 | 3.4 | 7.9 | 0.143 | 0.027 | 0.032 | 0.07491082 | 2.8 | 0.007 | 3.1 | Sr(II) | 113 | 412 | 549.5 | 1440 | 3 | 7 | 150 | 0.05 | 0.02 | 0.4 | 25 | 0 | Free | 0 | 1.436482 | 3.908796
SCWB-P | Spent coffee | 800 | 10 | 120 | 84.1 | 1 | 2.9 | 3.4 | 7.9 | 0.143 | 0.027 | 0.032 | 0.07491082 | 2.8 | 0.007 | 3.1 | Sr(II) | 113 | 412 | 549.5 | 1440 | 3 | 7 | 150 | 0.05 | 0.03 | 0.6 | 25 | 0 | Free | 0 | 1.373142 | 2.71143
SCWB-P | Spent coffee | 800 | 10 | 120 | 84.1 | 1 | 2.9 | 3.4 | 7.9 | 0.143 | 0.027 | 0.032 | 0.07491082 | 2.8 | 0.007 | 3.1 | Sr(II) | 113 | 412 | 549.5 | 1440 | 3 | 7 | 150 | 0.05 | 0.04 | 0.8 | 25 | 0 | Free | 0 | 1.384452 | 2.019435
SCWB-P | Spent coffee | 800 | 10 | 120 | 84.1 | 1 | 2.9 | 3.4 | 7.9 | 0.143 | 0.027 | 0.032 | 0.07491082 | 2.8 | 0.007 | 3.1 | Sr(II) | 113 | 412 | 549.5 | 1440 | 3 | 7 | 150 | 0.05 | 0.05 | 1 | 25 | 0 | Free | 0 | 1.369875 | 1.630125
SCWB-P | Spent coffee | 800 | 10 | 120 | 84.1 | 1 | 2.9 | 3.4 | 7.9 | 0.143 | 0.027 | 0.032 | 0.07491082 | 2.8 | 0.007 | 3.1 | Sr(II) | 113 | 412 | 549.5 | 1440 | 3 | 7 | 150 | 0.05 | 0.06 | 1.2 | 25 | 0 | Free | 0 | 1.365875 | 1.361771
SCWB-A | Spent coffee | 800 | 10 | 120 | 86.7 | 0.9 | 3.3 | 1.1 | 7.8 | 0.125 | 0.023 | 0 | 0.05074971 | 664.6 | 0.225 | 3.8 | Ba(II) | 113 | 404 | 502.9 | 1440 | 3 | 7 | 150 | 0.05 | 0.01 | 0.2 | 25 | 0 | Free | 0 | 0.6444721 | 11.77764
SCWB-A | Spent coffee | 800 | 10 | 120 | 86.7 | 0.9 | 3.3 | 1.1 | 7.8 | 0.125 | 0.023 | 0 | 0.05074971 | 664.6 | 0.225 | 3.8 | Ba(II) | 113 | 404 | 502.9 | 1440 | 3 | 7 | 150 | 0.05 | 0.02 | 0.4 | 25 | 0 | Free | 0 | 0.6063547 | 5.984113
SCWB-A | Spent coffee | 800 | 10 | 120 | 86.7 | 0.9 | 3.3 | 1.1 | 7.8 | 0.125 | 0.023 | 0 | 0.05074971 | 664.6 | 0.225 | 3.8 | Ba(II) | 113 | 404 | 502.9 | 1440 | 3 | 7 | 150 | 0.05 | 0.03 | 0.6 | 25 | 0 | Free | 0 | 0.13919 | 4.768017
SCWB-A | Spent coffee | 800 | 10 | 120 | 86.7 | 0.9 | 3.3 | 1.1 | 7.8 | 0.125 | 0.023 | 0 | 0.05074971 | 664.6 | 0.225 | 3.8 | Ba(II) | 113 | 404 | 502.9 | 1440 | 3 | 7 | 150 | 0.05 | 0.04 | 0.8 | 25 | 0 | Free | 0 | 0.078 | 3.6525
SCWB-A | Spent coffee | 800 | 10 | 120 | 86.7 | 0.9 | 3.3 | 1.1 | 7.8 | 0.125 | 0.023 | 0 | 0.05074971 | 664.6 | 0.225 | 3.8 | Ba(II) | 113 | 404 | 502.9 | 1440 | 3 | 7 | 150 | 0.05 | 0.05 | 1 | 25 | 0 | Free | 0 | 0.065 | 2.935
SCWB-A | Spent coffee | 800 | 10 | 120 | 86.7 | 0.9 | 3.3 | 1.1 | 7.8 | 0.125 | 0.023 | 0 | 0.05074971 | 664.6 | 0.225 | 3.8 | Ba(II) | 113 | 404 | 502.9 | 1440 | 3 | 7 | 150 | 0.05 | 0.06 | 1.2 | 25 | 0 | Free | 0 | 0.062 | 2.448333
SCWB-A | Spent coffee | 800 | 10 | 120 | 86.7 | 0.9 | 3.3 | 1.1 | 7.8 | 0.125 | 0.023 | 0 | 0.05074971 | 664.6 | 0.225 | 3.8 | Ba(II) | 113 | 404 | 502.9 | 1440 | 3 | 7 | 150 | 0.05 | 0.01 | 0.2 | 25 | 0 | Free | 0 | 0.771916 | 11.14042
SCWB-A | Spent coffee | 800 | 10 | 120 | 86.7 | 0.9 | 3.3 | 1.1 | 7.8 | 0.125 | 0.023 | 0 | 0.05074971 | 664.6 | 0.225 | 3.8 | Ba(II) | 113 | 404 | 502.9 | 1440 | 3 | 7 | 150 | 0.05 | 0.02 | 0.4 | 25 | 0 | Free | 0 | 0.3998762 | 6.500309
SCWB-A | Spent coffee | 800 | 10 | 120 | 86.7 | 0.9 | 3.3 | 1.1 | 7.8 | 0.125 | 0.023 | 0 | 0.05074971 | 664.6 | 0.225 | 3.8 | Ba(II) | 113 | 404 | 502.9 | 1440 | 3 | 7 | 150 | 0.05 | 0.03 | 0.6 | 25 | 0 | Free | 0 | 0.1411067 | 4.764822
SCWB-A | Spent coffee | 800 | 10 | 120 | 86.7 | 0.9 | 3.3 | 1.1 | 7.8 | 0.125 | 0.023 | 0 | 0.05074971 | 664.6 | 0.225 | 3.8 | Ba(II) | 113 | 404 | 502.9 | 1440 | 3 | 7 | 150 | 0.05 | 0.04 | 0.8 | 25 | 0 | Free | 0 | 0.081 | 3.64875
SCWB-A | Spent coffee | 800 | 10 | 120 | 86.7 | 0.9 | 3.3 | 1.1 | 7.8 | 0.125 | 0.023 | 0 | 0.05074971 | 664.6 | 0.225 | 3.8 | Ba(II) | 113 | 404 | 502.9 | 1440 | 3 | 7 | 150 | 0.05 | 0.05 | 1 | 25 | 0 | Free | 0 | 0.063 | 2.937
SCWB-A | Spent coffee | 800 | 10 | 120 | 86.7 | 0.9 | 3.3 | 1.1 | 7.8 | 0.125 | 0.023 | 0 | 0.05074971 | 664.6 | 0.225 | 3.8 | Ba(II) | 113 | 404 | 502.9 | 1440 | 3 | 7 | 150 | 0.05 | 0.06 | 1.2 | 25 | 0 | Free | 0 | 0.058 | 2.451667
SCWB-A | Spent coffee | 800 | 10 | 120 | 86.7 | 0.9 | 3.3 | 1.1 | 7.8 | 0.125 | 0.023 | 0 | 0.05074971 | 664.6 | 0.225 | 3.8 | Ba(II) | 113 | 404 | 502.9 | 1440 | 3 | 7 | 150 | 0.05 | 0.01 | 0.2 | 25 | 0 | Free | 0 | 0.7914963 | 11.04252
SCWB-A | Spent coffee | 800 | 10 | 120 | 86.7 | 0.9 | 3.3 | 1.1 | 7.8 | 0.125 | 0.023 | 0 | 0.05074971 | 664.6 | 0.225 | 3.8 | Ba(II) | 113 | 404 | 502.9 | 1440 | 3 | 7 | 150 | 0.05 | 0.02 | 0.4 | 25 | 0 | Free | 0 | 0.3824343 | 6.543914
SCWB-A | Spent coffee | 800 | 10 | 120 | 86.7 | 0.9 | 3.3 | 1.1 | 7.8 | 0.125 | 0.023 | 0 | 0.05074971 | 664.6 | 0.225 | 3.8 | Ba(II) | 113 | 404 | 502.9 | 1440 | 3 | 7 | 150 | 0.05 | 0.03 | 0.6 | 25 | 0 | Free | 0 | 0.08487871 | 4.858535
SCWB-A | Spent coffee | 800 | 10 | 120 | 86.7 | 0.9 | 3.3 | 1.1 | 7.8 | 0.125 | 0.023 | 0 | 0.05074971 | 664.6 | 0.225 | 3.8 | Ba(II) | 113 | 404 | 502.9 | 1440 | 3 | 7 | 150 | 0.05 | 0.04 | 0.8 | 25 | 0 | Free | 0 | 0.087 | 3.64125
SCWB-A | Spent coffee | 800 | 10 | 120 | 86.7 | 0.9 | 3.3 | 1.1 | 7.8 | 0.125 | 0.023 | 0 | 0.05074971 | 664.6 | 0.225 | 3.8 | Ba(II) | 113 | 404 | 502.9 | 1440 | 3 | 7 | 150 | 0.05 | 0.05 | 1 | 25 | 0 | Free | 0 | 0.06 | 2.94
SCWB-A | Spent coffee | 800 | 10 | 120 | 86.7 | 0.9 | 3.3 | 1.1 | 7.8 | 0.125 | 0.023 | 0 | 0.05074971 | 664.6 | 0.225 | 3.8 | Ba(II) | 113 | 404 | 502.9 | 1440 | 3 | 7 | 150 | 0.05 | 0.06 | 1.2 | 25 | 0 | Free | 0 | 0.057 | 2.4525
SCWB-A | Spent coffee | 800 | 10 | 120 | 86.7 | 0.9 | 3.3 | 1.1 | 7.8 | 0.125 | 0.023 | 0 | 0.05074971 | 664.6 | 0.225 | 3.8 | Co(II) | 113 | 423 | 760.4 | 1440 | 3 | 7 | 150 | 0.05 | 0.01 | 0.2 | 25 | 0 | Free | 0 | 1.511612 | 7.44194
SCWB-A | Spent coffee | 800 | 10 | 120 | 86.7 | 0.9 | 3.3 | 1.1 | 7.8 | 0.125 | 0.023 | 0 | 0.05074971 | 664.6 | 0.225 | 3.8 | Co(II) | 113 | 423 | 760.4 | 1440 | 3 | 7 | 150 | 0.05 | 0.02 | 0.4 | 25 | 0 | Free | 0 | 1.561473 | 3.596316
SCWB-A | Spent coffee | 800 | 10 | 120 | 86.7 | 0.9 | 3.3 | 1.1 | 7.8 | 0.125 | 0.023 | 0 | 0.05074971 | 664.6 | 0.225 | 3.8 | Co(II) | 113 | 423 | 760.4 | 1440 | 3 | 7 | 150 | 0.05 | 0.03 | 0.6 | 25 | 0 | Free | 0 | 0.7724405 | 3.712599
SCWB-A | Spent coffee | 800 | 10 | 120 | 86.7 | 0.9 | 3.3 | 1.1 | 7.8 | 0.125 | 0.023 | 0 | 0.05074971 | 664.6 | 0.225 | 3.8 | Co(II) | 113 | 423 | 760.4 | 1440 | 3 | 7 | 150 | 0.05 | 0.04 | 0.8 | 25 | 0 | Free | 0 | 0.4752662 | 3.155917
SCWB-A | Spent coffee | 800 | 10 | 120 | 86.7 | 0.9 | 3.3 | 1.1 | 7.8 | 0.125 | 0.023 | 0 | 0.05074971 | 664.6 | 0.225 | 3.8 | Co(II) | 113 | 423 | 760.4 | 1440 | 3 | 7 | 150 | 0.05 | 0.05 | 1 | 25 | 0 | Free | 0 | 0.3631279 | 2.636872
SCWB-A | Spent coffee | 800 | 10 | 120 | 86.7 | 0.9 | 3.3 | 1.1 | 7.8 | 0.125 | 0.023 | 0 | 0.05074971 | 664.6 | 0.225 | 3.8 | Co(II) | 113 | 423 | 760.4 | 1440 | 3 | 7 | 150 | 0.05 | 0.06 | 1.2 | 25 | 0 | Free | 0 | 0.3651279 | 2.195727
SCWB-A | Spent coffee | 800 | 10 | 120 | 86.7 | 0.9 | 3.3 | 1.1 | 7.8 | 0.125 | 0.023 | 0 | 0.05074971 | 664.6 | 0.225 | 3.8 | Co(II) | 113 | 423 | 760.4 | 1440 | 3 | 7 | 150 | 0.05 | 0.01 | 0.2 | 25 | 0 | Free | 0 | 1.55714 | 7.214302
SCWB-A | Spent coffee | 800 | 10 | 120 | 86.7 | 0.9 | 3.3 | 1.1 | 7.8 | 0.125 | 0.023 | 0 | 0.05074971 | 664.6 | 0.225 | 3.8 | Co(II) | 113 | 423 | 760.4 | 1440 | 3 | 7 | 150 | 0.05 | 0.02 | 0.4 | 25 | 0 | Free | 0 | 1.478936 | 3.80266
SCWB-A | Spent coffee | 800 | 10 | 120 | 86.7 | 0.9 | 3.3 | 1.1 | 7.8 | 0.125 | 0.023 | 0 | 0.05074971 | 664.6 | 0.225 | 3.8 | Co(II) | 113 | 423 | 760.4 | 1440 | 3 | 7 | 150 | 0.05 | 0.03 | 0.6 | 25 | 0 | Free | 0 | 0.8757654 | 3.540391
SCWB-A | Spent coffee | 800 | 10 | 120 | 86.7 | 0.9 | 3.3 | 1.1 | 7.8 | 0.125 | 0.023 | 0 | 0.05074971 | 664.6 | 0.225 | 3.8 | Co(II) | 113 | 423 | 760.4 | 1440 | 3 | 7 | 150 | 0.05 | 0.04 | 0.8 | 25 | 0 | Free | 0 | 0.6082651 | 2.989669
SCWB-A | Spent coffee | 800 | 10 | 120 | 86.7 | 0.9 | 3.3 | 1.1 | 7.8 | 0.125 | 0.023 | 0 | 0.05074971 | 664.6 | 0.225 | 3.8 | Co(II) | 113 | 423 | 760.4 | 1440 | 3 | 7 | 150 | 0.05 | 0.05 | 1 | 25 | 0 | Free | 0 | 0.1803287 | 2.819671
SCWB-A | Spent coffee | 800 | 10 | 120 | 86.7 | 0.9 | 3.3 | 1.1 | 7.8 | 0.125 | 0.023 | 0 | 0.05074971 | 664.6 | 0.225 | 3.8 | Co(II) | 113 | 423 | 760.4 | 1440 | 3 | 7 | 150 | 0.05 | 0.06 | 1.2 | 25 | 0 | Free | 0 | 0.2193287 | 2.317226
SCWB-A | Spent coffee | 800 | 10 | 120 | 86.7 | 0.9 | 3.3 | 1.1 | 7.8 | 0.125 | 0.023 | 0 | 0.05074971 | 664.6 | 0.225 | 3.8 | Co(II) | 113 | 423 | 760.4 | 1440 | 3 | 7 | 150 | 0.05 | 0.01 | 0.2 | 25 | 0 | Free | 0 | 1.613499 | 6.932507
SCWB-A | Spent coffee | 800 | 10 | 120 | 86.7 | 0.9 | 3.3 | 1.1 | 7.8 | 0.125 | 0.023 | 0 | 0.05074971 | 664.6 | 0.225 | 3.8 | Co(II) | 113 | 423 | 760.4 | 1440 | 3 | 7 | 150 | 0.05 | 0.02 | 0.4 | 25 | 0 | Free | 0 | 1.33337 | 4.166575
SCWB-A | Spent coffee | 800 | 10 | 120 | 86.7 | 0.9 | 3.3 | 1.1 | 7.8 | 0.125 | 0.023 | 0 | 0.05074971 | 664.6 | 0.225 | 3.8 | Co(II) | 113 | 423 | 760.4 | 1440 | 3 | 7 | 150 | 0.05 | 0.03 | 0.6 | 25 | 0 | Free | 0 | 0.8523403 | 3.579433
SCWB-A | Spent coffee | 800 | 10 | 120 | 86.7 | 0.9 | 3.3 | 1.1 | 7.8 | 0.125 | 0.023 | 0 | 0.05074971 | 664.6 | 0.225 | 3.8 | Co(II) | 113 | 423 | 760.4 | 1440 | 3 | 7 | 150 | 0.05 | 0.04 | 0.8 | 25 | 0 | Free | 0 | 0.5084798 | 3.1144
SCWB-A | Spent coffee | 800 | 10 | 120 | 86.7 | 0.9 | 3.3 | 1.1 | 7.8 | 0.125 | 0.023 | 0 | 0.05074971 | 664.6 | 0.225 | 3.8 | Co(II) | 113 | 423 | 760.4 | 1440 | 3 | 7 | 150 | 0.05 | 0.05 | 1 | 25 | 0 | Free | 0 | 0.1081286 | 2.891871
SCWB-A | Spent coffee | 800 | 10 | 120 | 86.7 | 0.9 | 3.3 | 1.1 | 7.8 | 0.125 | 0.023 | 0 | 0.05074971 | 664.6 | 0.225 | 3.8 | Co(II) | 113 | 423 | 760.4 | 1440 | 3 | 7 | 150 | 0.05 | 0.06 | 1.2 | 25 | 0 | Free | 0 | 0.06228648 | 2.448095
SCWB-A | Spent coffee | 800 | 10 | 120 | 86.7 | 0.9 | 3.3 | 1.1 | 7.8 | 0.125 | 0.023 | 0 | 0.05074971 | 664.6 | 0.225 | 3.8 | Sr(II) | 113 | 412 | 549.5 | 1440 | 3 | 7 | 150 | 0.05 | 0.01 | 0.2 | 25 | 0 | Free | 0 | 1.212245 | 8.938774
SCWB-A | Spent coffee | 800 | 10 | 120 | 86.7 | 0.9 | 3.3 | 1.1 | 7.8 | 0.125 | 0.023 | 0 | 0.05074971 | 664.6 | 0.225 | 3.8 | Sr(II) | 113 | 412 | 549.5 | 1440 | 3 | 7 | 150 | 0.05 | 0.02 | 0.4 | 25 | 0 | Free | 0 | 0.8310649 | 5.422338
SCWB-A | Spent coffee | 800 | 10 | 120 | 86.7 | 0.9 | 3.3 | 1.1 | 7.8 | 0.125 | 0.023 | 0 | 0.05074971 | 664.6 | 0.225 | 3.8 | Sr(II) | 113 | 412 | 549.5 | 1440 | 3 | 7 | 150 | 0.05 | 0.03 | 0.6 | 25 | 0 | Free | 0 | 0.6820747 | 3.863209
SCWB-A | Spent coffee | 800 | 10 | 120 | 86.7 | 0.9 | 3.3 | 1.1 | 7.8 | 0.125 | 0.023 | 0 | 0.05074971 | 664.6 | 0.225 | 3.8 | Sr(II) | 113 | 412 | 549.5 | 1440 | 3 | 7 | 150 | 0.05 | 0.04 | 0.8 | 25 | 0 | Free | 0 | 0.131 | 3.58625
SCWB-A | Spent coffee | 800 | 10 | 120 | 86.7 | 0.9 | 3.3 | 1.1 | 7.8 | 0.125 | 0.023 | 0 | 0.05074971 | 664.6 | 0.225 | 3.8 | Sr(II) | 113 | 412 | 549.5 | 1440 | 3 | 7 | 150 | 0.05 | 0.05 | 1 | 25 | 0 | Free | 0 | 0.124 | 2.876
SCWB-A | Spent coffee | 800 | 10 | 120 | 86.7 | 0.9 | 3.3 | 1.1 | 7.8 | 0.125 | 0.023 | 0 | 0.05074971 | 664.6 | 0.225 | 3.8 | Sr(II) | 113 | 412 | 549.5 | 1440 | 3 | 7 | 150 | 0.05 | 0.06 | 1.2 | 25 | 0 | Free | 0 | 0.116 | 2.403333
SCWB-A | Spent coffee | 800 | 10 | 120 | 86.7 | 0.9 | 3.3 | 1.1 | 7.8 | 0.125 | 0.023 | 0 | 0.05074971 | 664.6 | 0.225 | 3.8 | Sr(II) | 113 | 412 | 549.5 | 1440 | 3 | 7 | 150 | 0.05 | 0.01 | 0.2 | 25 | 0 | Free | 0 | 1.245466 | 8.772672
SCWB-A | Spent coffee | 800 | 10 | 120 | 86.7 | 0.9 | 3.3 | 1.1 | 7.8 | 0.125 | 0.023 | 0 | 0.05074971 | 664.6 | 0.225 | 3.8 | Sr(II) | 113 | 412 | 549.5 | 1440 | 3 | 7 | 150 | 0.05 | 0.02 | 0.4 | 25 | 0 | Free | 0 | 0.6339377 | 5.915156
SCWB-A | Spent coffee | 800 | 10 | 120 | 86.7 | 0.9 | 3.3 | 1.1 | 7.8 | 0.125 | 0.023 | 0 | 0.05074971 | 664.6 | 0.225 | 3.8 | Sr(II) | 113 | 412 | 549.5 | 1440 | 3 | 7 | 150 | 0.05 | 0.03 | 0.6 | 25 | 0 | Free | 0 | 0.49734 | 4.1711
SCWB-A | Spent coffee | 800 | 10 | 120 | 86.7 | 0.9 | 3.3 | 1.1 | 7.8 | 0.125 | 0.023 | 0 | 0.05074971 | 664.6 | 0.225 | 3.8 | Sr(II) | 113 | 412 | 549.5 | 1440 | 3 | 7 | 150 | 0.05 | 0.04 | 0.8 | 25 | 0 | Free | 0 | 0.132 | 3.585
SCWB-A | Spent coffee | 800 | 10 | 120 | 86.7 | 0.9 | 3.3 | 1.1 | 7.8 | 0.125 | 0.023 | 0 | 0.05074971 | 664.6 | 0.225 | 3.8 | Sr(II) | 113 | 412 | 549.5 | 1440 | 3 | 7 | 150 | 0.05 | 0.05 | 1 | 25 | 0 | Free | 0 | 0.125 | 2.875
SCWB-A | Spent coffee | 800 | 10 | 120 | 86.7 | 0.9 | 3.3 | 1.1 | 7.8 | 0.125 | 0.023 | 0 | 0.05074971 | 664.6 | 0.225 | 3.8 | Sr(II) | 113 | 412 | 549.5 | 1440 | 3 | 7 | 150 | 0.05 | 0.06 | 1.2 | 25 | 0 | Free | 0 | 0.116 | 2.403333
SCWB-A | Spent coffee | 800 | 10 | 120 | 86.7 | 0.9 | 3.3 | 1.1 | 7.8 | 0.125 | 0.023 | 0 | 0.05074971 | 664.6 | 0.225 | 3.8 | Sr(II) | 113 | 412 | 549.5 | 1440 | 3 | 7 | 150 | 0.05 | 0.01 | 0.2 | 25 | 0 | Free | 0 | 1.238876 | 8.805622
SCWB-A | Spent coffee | 800 | 10 | 120 | 86.7 | 0.9 | 3.3 | 1.1 | 7.8 | 0.125 | 0.023 | 0 | 0.05074971 | 664.6 | 0.225 | 3.8 | Sr(II) | 113 | 412 | 549.5 | 1440 | 3 | 7 | 150 | 0.05 | 0.02 | 0.4 | 25 | 0 | Free | 0 | 0.7769609 | 5.557598
SCWB-A | Spent coffee | 800 | 10 | 120 | 86.7 | 0.9 | 3.3 | 1.1 | 7.8 | 0.125 | 0.023 | 0 | 0.05074971 | 664.6 | 0.225 | 3.8 | Sr(II) | 113 | 412 | 549.5 | 1440 | 3 | 7 | 150 | 0.05 | 0.03 | 0.6 | 25 | 0 | Free | 0 | 0.3675559 | 4.387407
SCWB-A | Spent coffee | 800 | 10 | 120 | 86.7 | 0.9 | 3.3 | 1.1 | 7.8 | 0.125 | 0.023 | 0 | 0.05074971 | 664.6 | 0.225 | 3.8 | Sr(II) | 113 | 412 | 549.5 | 1440 | 3 | 7 | 150 | 0.05 | 0.04 | 0.8 | 25 | 0 | Free | 0 | 0.133 | 3.58375
SCWB-A | Spent coffee | 800 | 10 | 120 | 86.7 | 0.9 | 3.3 | 1.1 | 7.8 | 0.125 | 0.023 | 0 | 0.05074971 | 664.6 | 0.225 | 3.8 | Sr(II) | 113 | 412 | 549.5 | 1440 | 3 | 7 | 150 | 0.05 | 0.05 | 1 | 25 | 0 | Free | 0 | 0.123 | 2.877
SCWB-A | Spent coffee | 800 | 10 | 120 | 86.7 | 0.9 | 3.3 | 1.1 | 7.8 | 0.125 | 0.023 | 0 | 0.05074971 | 664.6 | 0.225 | 3.8 | Sr(II) | 113 | 412 | 549.5 | 1440 | 3 | 7 | 150 | 0.05 | 0.06 | 1.2 | 25 | 0 | Free | 0 | 0.116 | 2.403333
SCWB-P | Spent coffee | 800 | 10 | 120 | 84.1 | 1 | 2.9 | 3.4 | 7.9 | 0.143 | 0.027 | 0.032 | 0.07491082 | 2.8 | 0.007 | 3.1 | Ba(II) | 135 | 404 | 502.9 | 15 | 3 | 7 | 150 | 0.05 | 0.03 | 0.6 | 25 | 0 | Free | 0 | 1.447996 | 2.586673
SCWB-P | Spent coffee | 800 | 10 | 120 | 84.1 | 1 | 2.9 | 3.4 | 7.9 | 0.143 | 0.027 | 0.032 | 0.07491082 | 2.8 | 0.007 | 3.1 | Ba(II) | 135 | 404 | 502.9 | 30 | 3 | 7 | 150 | 0.05 | 0.03 | 0.6 | 25 | 0 | Free | 0 | 1.047996 | 3.25334
SCWB-P | Spent coffee | 800 | 10 | 120 | 84.1 | 1 | 2.9 | 3.4 | 7.9 | 0.143 | 0.027 | 0.032 | 0.07491082 | 2.8 | 0.007 | 3.1 | Ba(II) | 135 | 404 | 502.9 | 60 | 3 | 7 | 150 | 0.05 | 0.03 | 0.6 | 25 | 0 | Free | 0 | 0.8870859 | 3.521524
SCWB-P | Spent coffee | 800 | 10 | 120 | 84.1 | 1 | 2.9 | 3.4 | 7.9 | 0.143 | 0.027 | 0.032 | 0.07491082 | 2.8 | 0.007 | 3.1 | Ba(II) | 135 | 404 | 502.9 | 120 | 3 | 7 | 150 | 0.05 | 0.03 | 0.6 | 25 | 0 | Free | 0 | 0.7607687 | 3.732052
SCWB-P | Spent coffee | 800 | 10 | 120 | 84.1 | 1 | 2.9 | 3.4 | 7.9 | 0.143 | 0.027 | 0.032 | 0.07491082 | 2.8 | 0.007 | 3.1 | Ba(II) | 135 | 404 | 502.9 | 240 | 3 | 7 | 150 | 0.05 | 0.03 | 0.6 | 25 | 0 | Free | 0 | 0.7507511 | 3.748748
SCWB-P | Spent coffee | 800 | 10 | 120 | 84.1 | 1 | 2.9 | 3.4 | 7.9 | 0.143 | 0.027 | 0.032 | 0.07491082 | 2.8 | 0.007 | 3.1 | Ba(II) | 135 | 404 | 502.9 | 480 | 3 | 7 | 150 | 0.05 | 0.03 | 0.6 | 25 | 0 | Free | 0 | 0.7474278 | 3.754287
SCWB-P | Spent coffee | 800 | 10 | 120 | 84.1 | 1 | 2.9 | 3.4 | 7.9 | 0.143 | 0.027 | 0.032 | 0.07491082 | 2.8 | 0.007 | 3.1 | Ba(II) | 135 | 404 | 502.9 | 720 | 3 | 7 | 150 | 0.05 | 0.03 | 0.6 | 25 | 0 | Free | 0 | 0.740053 | 3.766578
SCWB-P | Spent coffee | 800 | 10 | 120 | 84.1 | 1 | 2.9 | 3.4 | 7.9 | 0.143 | 0.027 | 0.032 | 0.07491082 | 2.8 | 0.007 | 3.1 | Ba(II) | 135 | 404 | 502.9 | 1440 | 3 | 7 | 150 | 0.05 | 0.03 | 0.6 | 25 | 0 | Free | 0 | 0.740053 | 3.766578
SCWB-P | Spent coffee | 800 | 10 | 120 | 84.1 | 1 | 2.9 | 3.4 | 7.9 | 0.143 | 0.027 | 0.032 | 0.07491082 | 2.8 | 0.007 | 3.1 | Ba(II) | 135 | 404 | 502.9 | 15 | 3 | 7 | 150 | 0.05 | 0.03 | 0.6 | 25 | 0 | Free | 0 | 1.522394 | 2.462677
SCWB-P | Spent coffee | 800 | 10 | 120 | 84.1 | 1 | 2.9 | 3.4 | 7.9 | 0.143 | 0.027 | 0.032 | 0.07491082 | 2.8 | 0.007 | 3.1 | Ba(II) | 135 | 404 | 502.9 | 30 | 3 | 7 | 150 | 0.05 | 0.03 | 0.6 | 25 | 0 | Free | 0 | 1.022394 | 3.296011
SCWB-P | Spent coffee | 800 | 10 | 120 | 84.1 | 1 | 2.9 | 3.4 | 7.9 | 0.143 | 0.027 | 0.032 | 0.07491082 | 2.8 | 0.007 | 3.1 | Ba(II) | 135 | 404 | 502.9 | 60 | 3 | 7 | 150 | 0.05 | 0.03 | 0.6 | 25 | 0 | Free | 0 | 0.8312833 | 3.614528
SCWB-P | Spent coffee | 800 | 10 | 120 | 84.1 | 1 | 2.9 | 3.4 | 7.9 | 0.143 | 0.027 | 0.032 | 0.07491082 | 2.8 | 0.007 | 3.1 | Ba(II) | 135 | 404 | 502.9 | 120 | 3 | 7 | 150 | 0.05 | 0.03 | 0.6 | 25 | 0 | Free | 0 | 0.7625512 | 3.729081
SCWB-P | Spent coffee | 800 | 10 | 120 | 84.1 | 1 | 2.9 | 3.4 | 7.9 | 0.143 | 0.027 | 0.032 | 0.07491082 | 2.8 | 0.007 | 3.1 | Ba(II) | 135 | 404 | 502.9 | 240 | 3 | 7 | 150 | 0.05 | 0.03 | 0.6 | 25 | 0 | Free | 0 | 0.7522387 | 3.746269
SCWB-P | Spent coffee | 800 | 10 | 120 | 84.1 | 1 | 2.9 | 3.4 | 7.9 | 0.143 | 0.027 | 0.032 | 0.07491082 | 2.8 | 0.007 | 3.1 | Ba(II) | 135 | 404 | 502.9 | 480 | 3 | 7 | 150 | 0.05 | 0.03 | 0.6 | 25 | 0 | Free | 0 | 0.7303022 | 3.78283
SCWB-P | Spent coffee | 800 | 10 | 120 | 84.1 | 1 | 2.9 | 3.4 | 7.9 | 0.143 | 0.027 | 0.032 | 0.07491082 | 2.8 | 0.007 | 3.1 | Ba(II) | 135 | 404 | 502.9 | 720 | 3 | 7 | 150 | 0.05 | 0.03 | 0.6 | 25 | 0 | Free | 0 | 0.7368054 | 3.771991
SCWB-P | Spent coffee | 800 | 10 | 120 | 84.1 | 1 | 2.9 | 3.4 | 7.9 | 0.143 | 0.027 | 0.032 | 0.07491082 | 2.8 | 0.007 | 3.1 | Ba(II) | 135 | 404 | 502.9 | 1440 | 3 | 7 | 150 | 0.05 | 0.03 | 0.6 | 25 | 0 | Free | 0 | 0.7418054 | 3.763658
SCWB-P | Spent coffee | 800 | 10 | 120 | 84.1 | 1 | 2.9 | 3.4 | 7.9 | 0.143 | 0.027 | 0.032 | 0.07491082 | 2.8 | 0.007 | 3.1 | Ba(II) | 135 | 404 | 502.9 | 15 | 3 | 7 | 150 | 0.05 | 0.03 | 0.6 | 25 | 0 | Free | 0 | 1.492502 | 2.512496
SCWB-P | Spent coffee | 800 | 10 | 120 | 84.1 | 1 | 2.9 | 3.4 | 7.9 | 0.143 | 0.027 | 0.032 | 0.07491082 | 2.8 | 0.007 | 3.1 | Ba(II) | 135 | 404 | 502.9 | 30 | 3 | 7 | 150 | 0.05 | 0.03 | 0.6 | 25 | 0 | Free | 0 | 1.092502 | 3.179163
SCWB-P | Spent coffee | 800 | 10 | 120 | 84.1 | 1 | 2.9 | 3.4 | 7.9 | 0.143 | 0.027 | 0.032 | 0.07491082 | 2.8 | 0.007 | 3.1 | Ba(II) | 135 | 404 | 502.9 | 60 | 3 | 7 | 150 | 0.05 | 0.03 | 0.6 | 25 | 0 | Free | 0 | 0.8605382 | 3.56577
SCWB-P | Spent coffee | 800 | 10 | 120 | 84.1 | 1 | 2.9 | 3.4 | 7.9 | 0.143 | 0.027 | 0.032 | 0.07491082 | 2.8 | 0.007 | 3.1 | Ba(II) | 135 | 404 | 502.9 | 120 | 3 | 7 | 150 | 0.05 | 0.03 | 0.6 | 25 | 0 | Free | 0 | 0.7684315 | 3.719281
SCWB-P | Spent coffee | 800 | 10 | 120 | 84.1 | 1 | 2.9 | 3.4 | 7.9 | 0.143 | 0.027 | 0.032 | 0.07491082 | 2.8 | 0.007 | 3.1 | Ba(II) | 135 | 404 | 502.9 | 240 | 3 | 7 | 150 | 0.05 | 0.03 | 0.6 | 25 | 0 | Free | 0 | 0.7540387 | 3.743269
SCWB-P | Spent coffee | 800 | 10 | 120 | 84.1 | 1 | 2.9 | 3.4 | 7.9 | 0.143 | 0.027 | 0.032 | 0.07491082 | 2.8 | 0.007 | 3.1 | Ba(II) | 135 | 404 | 502.9 | 480 | 3 | 7 | 150 | 0.05 | 0.03 | 0.6 | 25 | 0 | Free | 0 | 0.7497775 | 3.750371
SCWB-P | Spent coffee | 800 | 10 | 120 | 84.1 | 1 | 2.9 | 3.4 | 7.9 | 0.143 | 0.027 | 0.032 | 0.07491082 | 2.8 | 0.007 | 3.1 | Ba(II) | 135 | 404 | 502.9 | 720 | 3 | 7 | 150 | 0.05 | 0.03 | 0.6 | 25 | 0 | Free | 0 | 0.74755 | 3.754083
SCWB-P | Spent coffee | 800 | 10 | 120 | 84.1 | 1 | 2.9 | 3.4 | 7.9 | 0.143 | 0.027 | 0.032 | 0.07491082 | 2.8 | 0.007 | 3.1 | Ba(II) | 135 | 404 | 502.9 | 1440 | 3 | 7 | 150 | 0.05 | 0.03 | 0.6 | 25 | 0 | Free | 0 | 0.74225 | 3.762917
SCWB-P | Spent coffee | 800 | 10 | 120 | 84.1 | 1 | 2.9 | 3.4 | 7.9 | 0.143 | 0.027 | 0.032 | 0.07491082 | 2.8 | 0.007 | 3.1 | Co(II) | 88.5 | 423 | 760.4 | 15 | 3 | 7 | 150 | 0.05 | 0.03 | 0.6 | 25 | 0 | Free | 0 | 2.537248 | 0.7712535
SCWB-P | Spent coffee | 800 | 10 | 120 | 84.1 | 1 | 2.9 | 3.4 | 7.9 | 0.143 | 0.027 | 0.032 | 0.07491082 | 2.8 | 0.007 | 3.1 | Co(II) | 88.5 | 423 | 760.4 | 30 | 3 | 7 | 150 | 0.05 | 0.03 | 0.6 | 25 | 0 | Free | 0 | 2.137248 | 1.43792
SCWB-P | Spent coffee | 800 | 10 | 120 | 84.1 | 1 | 2.9 | 3.4 | 7.9 | 0.143 | 0.027 | 0.032 | 0.07491082 | 2.8 | 0.007 | 3.1 | Co(II) | 88.5 | 423 | 760.4 | 60 | 3 | 7 | 150 | 0.05 | 0.03 | 0.6 | 25 | 0 | Free | 0 | 1.854551 | 1.909082
SCWB-P | Spent coffee | 800 | 10 | 120 | 84.1 | 1 | 2.9 | 3.4 | 7.9 | 0.143 | 0.027 | 0.032 | 0.07491082 | 2.8 | 0.007 | 3.1 | Co(II) | 88.5 | 423 | 760.4 | 120 | 3 | 7 | 150 | 0.05 | 0.03 | 0.6 | 25 | 0 | Free | 0 | 1.707179 | 2.154702
SCWB-P | Spent coffee | 800 | 10 | 120 | 84.1 | 1 | 2.9 | 3.4 | 7.9 | 0.143 | 0.027 | 0.032 | 0.07491082 | 2.8 | 0.007 | 3.1 | Co(II) | 88.5 | 423 | 760.4 | 240 | 3 | 7 | 150 | 0.05 | 0.03 | 0.6 | 25 | 0 | Free | 0 | 1.699358 | 2.167737
SCWB-P | Spent coffee | 800 | 10 | 120 | 84.1 | 1 | 2.9 | 3.4 | 7.9 | 0.143 | 0.027 | 0.032 | 0.07491082 | 2.8 | 0.007 | 3.1 | Co(II) | 88.5 | 423 | 760.4 | 480 | 3 | 7 | 150 | 0.05 | 0.03 | 0.6 | 25 | 0 | Free | 0 | 1.655254 | 2.241243
SCWB-P | Spent coffee | 800 | 10 | 120 | 84.1 | 1 | 2.9 | 3.4 | 7.9 | 0.143 | 0.027 | 0.032 | 0.07491082 | 2.8 | 0.007 | 3.1 | Co(II) | 88.5 | 423 | 760.4 | 720 | 3 | 7 | 150 | 0.05 | 0.03 | 0.6 | 25 | 0 | Free | 0 | 1.63035 | 2.28275
SCWB-P | Spent coffee | 800 | 10 | 120 | 84.1 | 1 | 2.9 | 3.4 | 7.9 | 0.143 | 0.027 | 0.032 | 0.07491082 | 2.8 | 0.007 | 3.1 | Co(II) | 88.5 | 423 | 760.4 | 1440 | 3 | 7 | 150 | 0.05 | 0.03 | 0.6 | 25 | 0 | Free | 0 | 1.63135 | 2.281084
SCWB-P | Spent coffee | 800 | 10 | 120 | 84.1 | 1 | 2.9 | 3.4 | 7.9 | 0.143 | 0.027 | 0.032 | 0.07491082 | 2.8 | 0.007 | 3.1 | Co(II) | 88.5 | 423 | 760.4 | 15 | 3 | 7 | 150 | 0.05 | 0.03 | 0.6 | 25 | 0 | Free | 0 | 2.510913 | 0.8151458
SCWB-P | Spent coffee | 800 | 10 | 120 | 84.1 | 1 | 2.9 | 3.4 | 7.9 | 0.143 | 0.027 | 0.032 | 0.07491082 | 2.8 | 0.007 | 3.1 | Co(II) | 88.5 | 423 | 760.4 | 30 | 3 | 7 | 150 | 0.05 | 0.03 | 0.6 | 25 | 0 | Free | 0 | 2.110913 | 1.481812
SCWB-P | Spent coffee | 800 | 10 | 120 | 84.1 | 1 | 2.9 | 3.4 | 7.9 | 0.143 | 0.027 | 0.032 | 0.07491082 | 2.8 | 0.007 | 3.1 | Co(II) | 88.5 | 423 | 760.4 | 60 | 3 | 7 | 150 | 0.05 | 0.03 | 0.6 | 25 | 0 | Free | 0 | 1.844974 | 1.925043
SCWB-P | Spent coffee | 800 | 10 | 120 | 84.1 | 1 | 2.9 | 3.4 | 7.9 | 0.143 | 0.027 | 0.032 | 0.07491082 | 2.8 | 0.007 | 3.1 | Co(II) | 88.5 | 423 | 760.4 | 120 | 3 | 7 | 150 | 0.05 | 0.03 | 0.6 | 25 | 0 | Free | 0 | 1.71549 | 2.14085
SCWB-P | Spent coffee | 800 | 10 | 120 | 84.1 | 1 | 2.9 | 3.4 | 7.9 | 0.143 | 0.027 | 0.032 | 0.07491082 | 2.8 | 0.007 | 3.1 | Co(II) | 88.5 | 423 | 760.4 | 240 | 3 | 7 | 150 | 0.05 | 0.03 | 0.6 | 25 | 0 | Free | 0 | 1.700547 | 2.165755
SCWB-P | Spent coffee | 800 | 10 | 120 | 84.1 | 1 | 2.9 | 3.4 | 7.9 | 0.143 | 0.027 | 0.032 | 0.07491082 | 2.8 | 0.007 | 3.1 | Co(II) | 88.5 | 423 | 760.4 | 480 | 3 | 7 | 150 | 0.05 | 0.03 | 0.6 | 25 | 0 | Free | 0 | 1.688949 | 2.185085
SCWB-P | Spent coffee | 800 | 10 | 120 | 84.1 | 1 | 2.9 | 3.4 | 7.9 | 0.143 | 0.027 | 0.032 | 0.07491082 | 2.8 | 0.007 | 3.1 | Co(II) | 88.5 | 423 | 760.4 | 720 | 3 | 7 | 150 | 0.05 | 0.03 | 0.6 | 25 | 0 | Free | 0 | 1.677212 | 2.204647
SCWB-P | Spent coffee | 800 | 10 | 120 | 84.1 | 1 | 2.9 | 3.4 | 7.9 | 0.143 | 0.027 | 0.032 | 0.07491082 | 2.8 | 0.007 | 3.1 | Co(II) | 88.5 | 423 | 760.4 | 1440 | 3 | 7 | 150 | 0.05 | 0.03 | 0.6 | 25 | 0 | Free | 0 | 1.657212 | 2.237981
SCWB-P | Spent coffee | 800 | 10 | 120 | 84.1 | 1 | 2.9 | 3.4 | 7.9 | 0.143 | 0.027 | 0.032 | 0.07491082 | 2.8 | 0.007 | 3.1 | Co(II) | 88.5 | 423 | 760.4 | 15 | 3 | 7 | 150 | 0.05 | 0.03 | 0.6 | 25 | 0 | Free | 0 | 2.566511 | 0.7224811
SCWB-P | Spent coffee | 800 | 10 | 120 | 84.1 | 1 | 2.9 | 3.4 | 7.9 | 0.143 | 0.027 | 0.032 | 0.07491082 | 2.8 | 0.007 | 3.1 | Co(II) | 88.5 | 423 | 760.4 | 30 | 3 | 7 | 150 | 0.05 | 0.03 | 0.6 | 25 | 0 | Free | 0 | 2.266511 | 1.222481
SCWB-P | Spent coffee | 800 | 10 | 120 | 84.1 | 1 | 2.9 | 3.4 | 7.9 | 0.143 | 0.027 | 0.032 | 0.07491082 | 2.8 | 0.007 | 3.1 | Co(II) | 88.5 | 423 | 760.4 | 60 | 3 | 7 | 150 | 0.05 | 0.03 | 0.6 | 25 | 0 | Free | 0 | 1.845725 | 1.923791
SCWB-P | Spent coffee | 800 | 10 | 120 | 84.1 | 1 | 2.9 | 3.4 | 7.9 | 0.143 | 0.027 | 0.032 | 0.07491082 | 2.8 | 0.007 | 3.1 | Co(II) | 88.5 | 423 | 760.4 | 120 | 3 | 7 | 150 | 0.05 | 0.03 | 0.6 | 25 | 0 | Free | 0 | 1.711417 | 2.147638
SCWB-P | Spent coffee | 800 | 10 | 120 | 84.1 | 1 | 2.9 | 3.4 | 7.9 | 0.143 | 0.027 | 0.032 | 0.07491082 | 2.8 | 0.007 | 3.1 | Co(II) | 88.5 | 423 | 760.4 | 240 | 3 | 7 | 150 | 0.05 | 0.03 | 0.6 | 25 | 0 | Free | 0 | 1.695581 | 2.174032
SCWB-P | Spent coffee | 800 | 10 | 120 | 84.1 | 1 | 2.9 | 3.4 | 7.9 | 0.143 | 0.027 | 0.032 | 0.07491082 | 2.8 | 0.007 | 3.1 | Co(II) | 88.5 | 423 | 760.4 | 480 | 3 | 7 | 150 | 0.05 | 0.03 | 0.6 | 25 | 0 | Free | 0 | 1.667437 | 2.220939
SCWB-P | Spent coffee | 800 | 10 | 120 | 84.1 | 1 | 2.9 | 3.4 | 7.9 | 0.143 | 0.027 | 0.032 | 0.07491082 | 2.8 | 0.007 | 3.1 | Co(II) | 88.5 | 423 | 760.4 | 720 | 3 | 7 | 150 | 0.05 | 0.03 | 0.6 | 25 | 0 | Free | 0 | 1.622508 | 2.29582
SCWB-P | Spent coffee | 800 | 10 | 120 | 84.1 | 1 | 2.9 | 3.4 | 7.9 | 0.143 | 0.027 | 0.032 | 0.07491082 | 2.8 | 0.007 | 3.1 | Co(II) | 88.5 | 423 | 760.4 | 1440 | 3 | 7 | 150 | 0.05 | 0.03 | 0.6 | 25 | 0 | Free | 0 | 1.632508 | 2.279153
SCWB-P | Spent coffee | 800 | 10 | 120 | 84.1 | 1 | 2.9 | 3.4 | 7.9 | 0.143 | 0.027 | 0.032 | 0.07491082 | 2.8 | 0.007 | 3.1 | Sr(II) | 113 | 412 | 549.5 | 15 | 3 | 7 | 150 | 0.05 | 0.03 | 0.6 | 25 | 0 | Free | 0 | 2.248888 | 1.251853
SCWB-P | Spent coffee | 800 | 10 | 120 | 84.1 | 1 | 2.9 | 3.4 | 7.9 | 0.143 | 0.027 | 0.032 | 0.07491082 | 2.8 | 0.007 | 3.1 | Sr(II) | 113 | 412 | 549.5 | 30 | 3 | 7 | 150 | 0.05 | 0.03 | 0.6 | 25 | 0 | Free | 0 | 1.748888 | 2.085187
SCWB-P | Spent coffee | 800 | 10 | 120 | 84.1 | 1 | 2.9 | 3.4 | 7.9 | 0.143 | 0.027 | 0.032 | 0.07491082 | 2.8 | 0.007 | 3.1 | Sr(II) | 113 | 412 | 549.5 | 60 | 3 | 7 | 150 | 0.05 | 0.03 | 0.6 | 25 | 0 | Free | 0 | 1.379131 | 2.701448
SCWB-P | Spent coffee | 800 | 10 | 120 | 84.1 | 1 | 2.9 | 3.4 | 7.9 | 0.143 | 0.027 | 0.032 | 0.07491082 | 2.8 | 0.007 | 3.1 | Sr(II) | 113 | 412 | 549.5 | 120 | 3 | 7 | 150 | 0.05 | 0.03 | 0.6 | 25 | 0 | Free | 0 | 1.27712 | 2.871467
SCWB-P | Spent coffee | 800 | 10 | 120 | 84.1 | 1 | 2.9 | 3.4 | 7.9 | 0.143 | 0.027 | 0.032 | 0.07491082 | 2.8 | 0.007 | 3.1 | Sr(II) | 113 | 412 | 549.5 | 240 | 3 | 7 | 150 | 0.05 | 0.03 | 0.6 | 25 | 0 | Free | 0 | 1.282522 | 2.862463
SCWB-P | Spent coffee | 800 | 10 | 120 | 84.1 | 1 | 2.9 | 3.4 | 7.9 | 0.143 | 0.027 | 0.032 | 0.07491082 | 2.8 | 0.007 | 3.1 | Sr(II) | 113 | 412 | 549.5 | 480 | 3 | 7 | 150 | 0.05 | 0.03 | 0.6 | 25 | 0 | Free | 0 | 1.257428 | 2.904286
SCWB-P | Spent coffee | 800 | 10 | 120 | 84.1 | 1 | 2.9 | 3.4 | 7.9 | 0.143 | 0.027 | 0.032 | 0.07491082 | 2.8 | 0.007 | 3.1 | Sr(II) | 113 | 412 | 549.5 | 720 | 3 | 7 | 150 | 0.05 | 0.03 | 0.6 | 25 | 0 | Free | 0 | 1.255359 | 2.907734
SCWB-P | Spent coffee | 800 | 10 | 120 | 84.1 | 1 | 2.9 | 3.4 | 7.9 | 0.143 | 0.027 | 0.032 | 0.07491082 | 2.8 | 0.007 | 3.1 | Sr(II) | 113 | 412 | 549.5 | 1440 | 3 | 7 | 150 | 0.05 | 0.03 | 0.6 | 25 | 0 | Free | 0 | 1.249359 | 2.917734
SCWB-P | Spent coffee | 800 | 10 | 120 | 84.1 | 1 | 2.9 | 3.4 | 7.9 | 0.143 | 0.027 | 0.032 | 0.07491082 | 2.8 | 0.007 | 3.1 | Sr(II) | 113 | 412 | 549.5 | 15 | 3 | 7 | 150 | 0.05 | 0.03 | 0.6 | 25 | 0 | Free | 0 | 2.235059 | 1.274901
SCWB-P | Spent coffee | 800 | 10 | 120 | 84.1 | 1 | 2.9 | 3.4 | 7.9 | 0.143 | 0.027 | 0.032 | 0.07491082 | 2.8 | 0.007 | 3.1 | Sr(II) | 113 | 412 | 549.5 | 30 | 3 | 7 | 150 | 0.05 | 0.03 | 0.6 | 25 | 0 | Free | 0 | 1.735059 | 2.108235
SCWB-P | Spent coffee | 800 | 10 | 120 | 84.1 | 1 | 2.9 | 3.4 | 7.9 | 0.143 | 0.027 | 0.032 | 0.07491082 | 2.8 | 0.007 | 3.1 | Sr(II) | 113 | 412 | 549.5 | 60 | 3 | 7 | 150 | 0.05 | 0.03 | 0.6 | 25 | 0 | Free | 0 | 1.334013 | 2.776645
SCWB-P | Spent coffee | 800 | 10 | 120 | 84.1 | 1 | 2.9 | 3.4 | 7.9 | 0.143 | 0.027 | 0.032 | 0.07491082 | 2.8 | 0.007 | 3.1 | Sr(II) | 113 | 412 | 549.5 | 120 | 3 | 7 | 150 | 0.05 | 0.03 | 0.6 | 25 | 0 | Free | 0 | 1.27362 | 2.8773
SCWB-P | Spent coffee | 800 | 10 | 120 | 84.1 | 1 | 2.9 | 3.4 | 7.9 | 0.143 | 0.027 | 0.032 | 0.07491082 | 2.8 | 0.007 | 3.1 | Sr(II) | 113 | 412 | 549.5 | 240 | 3 | 7 | 150 | 0.05 | 0.03 | 0.6 | 25 | 0 | Free | 0 | 1.27711 | 2.871484
SCWB-P | Spent coffee | 800 | 10 | 120 | 84.1 | 1 | 2.9 | 3.4 | 7.9 | 0.143 | 0.027 | 0.032 | 0.07491082 | 2.8 | 0.007 | 3.1 | Sr(II) | 113 | 412 | 549.5 | 480 | 3 | 7 | 150 | 0.05 | 0.03 | 0.6 | 25 | 0 | Free | 0 | 1.266804 | 2.88866
SCWB-P | Spent coffee | 800 | 10 | 120 | 84.1 | 1 | 2.9 | 3.4 | 7.9 | 0.143 | 0.027 | 0.032 | 0.07491082 | 2.8 | 0.007 | 3.1 | Sr(II) | 113 | 412 | 549.5 | 720 | 3 | 7 | 150 | 0.05 | 0.03 | 0.6 | 25 | 0 | Free | 0 | 1.239788 | 2.933687
SCWB-P | Spent coffee | 800 | 10 | 120 | 84.1 | 1 | 2.9 | 3.4 | 7.9 | 0.143 | 0.027 | 0.032 | 0.07491082 | 2.8 | 0.007 | 3.1 | Sr(II) | 113 | 412 | 549.5 | 1440 | 3 | 7 | 150 | 0.05 | 0.03 | 0.6 | 25 | 0 | Free | 0 | 1.251788 | 2.913687
SCWB-P | Spent coffee | 800 | 10 | 120 | 84.1 | 1 | 2.9 | 3.4 | 7.9 | 0.143 | 0.027 | 0.032 | 0.07491082 | 2.8 | 0.007 | 3.1 | Sr(II) | 113 | 412 | 549.5 | 15 | 3 | 7 | 150 | 0.05 | 0.03 | 0.6 | 25 | 0 | Free | 0 | 2.296215 | 1.172974
SCWB-P | Spent coffee | 800 | 10 | 120 | 84.1 | 1 | 2.9 | 3.4 | 7.9 | 0.143 | 0.027 | 0.032 | 0.07491082 | 2.8 | 0.007 | 3.1 | Sr(II) | 113 | 412 | 549.5 | 30 | 3 | 7 | 150 | 0.05 | 0.03 | 0.6 | 25 | 0 | Free | 0 | 1.796215 | 2.006308
SCWB-P | Spent coffee | 800 | 10 | 120 | 84.1 | 1 | 2.9 | 3.4 | 7.9 | 0.143 | 0.027 | 0.032 | 0.07491082 | 2.8 | 0.007 | 3.1 | Sr(II) | 113 | 412 | 549.5 | 60 | 3 | 7 | 150 | 0.05 | 0.03 | 0.6 | 25 | 0 | Free | 0 | 1.416909 | 2.638484
SCWB-P | Spent coffee | 800 | 10 | 120 | 84.1 | 1 | 2.9 | 3.4 | 7.9 | 0.143 | 0.027 | 0.032 | 0.07491082 | 2.8 | 0.007 | 3.1 | Sr(II) | 113 | 412 | 549.5 | 120 | 3 | 7 | 150 | 0.05 | 0.03 | 0.6 | 25 | 0 | Free | 0 | 1.276471 | 2.872549
SCWB-P | Spent coffee | 800 | 10 | 120 | 84.1 | 1 | 2.9 | 3.4 | 7.9 | 0.143 | 0.027 | 0.032 | 0.07491082 | 2.8 | 0.007 | 3.1 | Sr(II) | 113 | 412 | 549.5 | 240 | 3 | 7 | 150 | 0.05 | 0.03 | 0.6 | 25 | 0 | Free | 0 | 1.264729 | 2.892119
SCWB-P | Spent coffee | 800 | 10 | 120 | 84.1 | 1 | 2.9 | 3.4 | 7.9 | 0.143 | 0.027 | 0.032 | 0.07491082 | 2.8 | 0.007 | 3.1 | Sr(II) | 113 | 412 | 549.5 | 480 | 3 | 7 | 150 | 0.05 | 0.03 | 0.6 | 25 | 0 | Free | 0 | 1.268384 | 2.886026
SCWB-P | Spent coffee | 800 | 10 | 120 | 84.1 | 1 | 2.9 | 3.4 | 7.9 | 0.143 | 0.027 | 0.032 | 0.07491082 | 2.8 | 0.007 | 3.1 | Sr(II) | 113 | 412 | 549.5 | 720 | 3 | 7 | 150 | 0.05 | 0.03 | 0.6 | 25 | 0 | Free | 0 | 1.289748 | 2.850419
SCWB-P | Spent coffee | 800 | 10 | 120 | 84.1 | 1 | 2.9 | 3.4 | 7.9 | 0.143 | 0.027 | 0.032 | 0.07491082 | 2.8 | 0.007 | 3.1 | Sr(II) | 113 | 412 | 549.5 | 1440 | 3 | 7 | 150 | 0.05 | 0.03 | 0.6 | 25 | 0 | Free | 0 | 1.282748 | 2.862086
SCWB-A | Spent coffee | 800 | 10 | 120 | 86.7 | 0.9 | 3.3 | 1.1 | 7.8 | 0.125 | 0.023 | 0 | 0.05074971 | 664.6 | 0.225 | 3.8 | Ba(II) | 135 | 404 | 502.9 | 15 | 3 | 7 | 150 | 0.05 | 0.03 | 0.6 | 25 | 0 | Free | 0 | 0.6044639 | 3.99256
SCWB-A | Spent coffee | 800 | 10 | 120 | 86.7 | 0.9 | 3.3 | 1.1 | 7.8 | 0.125 | 0.023 | 0 | 0.05074971 | 664.6 | 0.225 | 3.8 | Ba(II) | 135 | 404 | 502.9 | 30 | 3 | 7 | 150 | 0.05 | 0.03 | 0.6 | 25 | 0 | Free | 0 | 0.2544639 | 4.575893
SCWB-A | Spent coffee | 800 | 10 | 120 | 86.7 | 0.9 | 3.3 | 1.1 | 7.8 | 0.125 | 0.023 | 0 | 0.05074971 | 664.6 | 0.225 | 3.8 | Ba(II) | 135 | 404 | 502.9 | 60 | 3 | 7 | 150 | 0.05 | 0.03 | 0.6 | 25 | 0 | Free | 0 | 0.1403082 | 4.766153
SCWB-A | Spent coffee | 800 | 10 | 120 | 86.7 | 0.9 | 3.3 | 1.1 | 7.8 | 0.125 | 0.023 | 0 | 0.05074971 | 664.6 | 0.225 | 3.8 | Ba(II) | 135 | 404 | 502.9 | 120 | 3 | 7 | 150 | 0.05 | 0.03 | 0.6 | 25 | 0 | Free | 0 | 0.08732313 | 4.854461
SCWB-A | Spent coffee | 800 | 10 | 120 | 86.7 | 0.9 | 3.3 | 1.1 | 7.8 | 0.125 | 0.023 | 0 | 0.05074971 | 664.6 | 0.225 | 3.8 | Ba(II) | 135 | 404 | 502.9 | 240 | 3 | 7 | 150 | 0.05 | 0.03 | 0.6 | 25 | 0 | Free | 0 | 0.08924184 | 4.851264
SCWB-A | Spent coffee | 800 | 10 | 120 | 86.7 | 0.9 | 3.3 | 1.1 | 7.8 | 0.125 | 0.023 | 0 | 0.05074971 | 664.6 | 0.225 | 3.8 | Ba(II) | 135 | 404 | 502.9 | 480 | 3 | 7 | 150 | 0.05 | 0.03 | 0.6 | 25 | 0 | Free | 0 | 0.07728399 | 4.871193
SCWB-A | Spent coffee | 800 | 10 | 120 | 86.7 | 0.9 | 3.3 | 1.1 | 7.8 | 0.125 | 0.023 | 0 | 0.05074971 | 664.6 | 0.225 | 3.8 | Ba(II) | 135 | 404 | 502.9 | 720 | 3 | 7 | 150 | 0.05 | 0.03 | 0.6 | 25 | 0 | Free | 0 | 0.07437547 | 4.876041
SCWB-A | Spent coffee | 800 | 10 | 120 | 86.7 | 0.9 | 3.3 | 1.1 | 7.8 | 0.125 | 0.023 | 0 | 0.05074971 | 664.6 | 0.225 | 3.8 | Ba(II) | 135 | 404 | 502.9 | 1440 | 3 | 7 | 150 | 0.05 | 0.03 | 0.6 | 25 | 0 | Free | 0 | 0.07637547 | 4.872708
SCWB-A | Spent coffee | 800 | 10 | 120 | 86.7 | 0.9 | 3.3 | 1.1 | 7.8 | 0.125 | 0.023 | 0 | 0.05074971 | 664.6 | 0.225 | 3.8 | Ba(II) | 135 | 404 | 502.9 | 15 | 3 | 7 | 150 | 0.05 | 0.03 | 0.6 | 25 | 0 | Free | 0 | 0.6145988 | 3.975669
SCWB-A | Spent coffee | 800 | 10 | 120 | 86.7 | 0.9 | 3.3 | 1.1 | 7.8 | 0.125 | 0.023 | 0 | 0.05074971 | 664.6 | 0.225 | 3.8 | Ba(II) | 135 | 404 | 502.9 | 30 | 3 | 7 | 150 | 0.05 | 0.03 | 0.6 | 25 | 0 | Free | 0 | 0.2945988 | 4.509002
SCWB-A | Spent coffee | 800 | 10 | 120 | 86.7 | 0.9 | 3.3 | 1.1 | 7.8 | 0.125 | 0.023 | 0 | 0.05074971 | 664.6 | 0.225 | 3.8 | Ba(II) | 135 | 404 | 502.9 | 60 | 3 | 7 | 150 | 0.05 | 0.03 | 0.6 | 25 | 0 | Free | 0 | 0.1604808 | 4.732532
SCWB-A | Spent coffee | 800 | 10 | 120 | 86.7 | 0.9 | 3.3 | 1.1 | 7.8 | 0.125 | 0.023 | 0 | 0.05074971 | 664.6 | 0.225 | 3.8 | Ba(II) | 135 | 404 | 502.9 | 120 | 3 | 7 | 150 | 0.05 | 0.03 | 0.6 | 25 | 0 | Free | 0 | 0.09711186 | 4.838147
SCWB-A | Spent coffee | 800 | 10 | 120 | 86.7 | 0.9 | 3.3 | 1.1 | 7.8 | 0.125 | 0.023 | 0 | 0.05074971 | 664.6 | 0.225 | 3.8 | Ba(II) | 135 | 404 | 502.9 | 240 | 3 | 7 | 150 | 0.05 | 0.03 | 0.6 | 25 | 0 | Free | 0 | 0.09082257 | 4.848629
SCWB-A | Spent coffee | 800 | 10 | 120 | 86.7 | 0.9 | 3.3 | 1.1 | 7.8 | 0.125 | 0.023 | 0 | 0.05074971 | 664.6 | 0.225 | 3.8 | Ba(II) | 135 | 404 | 502.9 | 480 | 3 | 7 | 150 | 0.05 | 0.03 | 0.6 | 25 | 0 | Free | 0 | 0.08785813 | 4.85357
SCWB-A | Spent coffee | 800 | 10 | 120 | 86.7 | 0.9 | 3.3 | 1.1 | 7.8 | 0.125 | 0.023 | 0 | 0.05074971 | 664.6 | 0.225 | 3.8 | Ba(II) | 135 | 404 | 502.9 | 720 | 3 | 7 | 150 | 0.05 | 0.03 | 0.6 | 25 | 0 | Free | 0 | 0.08581437 | 4.856976
SCWB-A | Spent coffee | 800 | 10 | 120 | 86.7 | 0.9 | 3.3 | 1.1 | 7.8 | 0.125 | 0.023 | 0 | 0.05074971 | 664.6 | 0.225 | 3.8 | Ba(II) | 135 | 404 | 502.9 | 1440 | 3 | 7 | 150 | 0.05 | 0.03 | 0.6 | 25 | 0 | Free | 0 | 0.08281437 | 4.861976
SCWB-A | Spent coffee | 800 | 10 | 120 | 86.7 | 0.9 | 3.3 | 1.1 | 7.8 | 0.125 | 0.023 | 0 | 0.05074971 | 664.6 | 0.225 | 3.8 | Ba(II) | 135 | 404 | 502.9 | 15 | 3 | 7 | 150 | 0.05 | 0.03 | 0.6 | 25 | 0 | Free | 0 | 0.6030527 | 3.994912
SCWB-A | Spent coffee | 800 | 10 | 120 | 86.7 | 0.9 | 3.3 | 1.1 | 7.8 | 0.125 | 0.023 | 0 | 0.05074971 | 664.6 | 0.225 | 3.8 | Ba(II) | 135 | 404 | 502.9 | 30 | 3 | 7 | 150 | 0.05 | 0.03 | 0.6 | 25 | 0 | Free | 0 | 0.3030527 | 4.494912
SCWB-A | Spent coffee | 800 | 10 | 120 | 86.7 | 0.9 | 3.3 | 1.1 | 7.8 | 0.125 | 0.023 | 0 | 0.05074971 | 664.6 | 0.225 | 3.8 | Ba(II) | 135 | 404 | 502.9 | 60 | 3 | 7 | 150 | 0.05 | 0.03 | 0.6 | 25 | 0 | Free | 0 | 0.1516894 | 4.747184
SCWB-A | Spent coffee | 800 | 10 | 120 | 86.7 | 0.9 | 3.3 | 1.1 | 7.8 | 0.125 | 0.023 | 0 | 0.05074971 | 664.6 | 0.225 | 3.8 | Ba(II) | 135 | 404 | 502.9 | 120 | 3 | 7 | 150 | 0.05 | 0.03 | 0.6 | 25 | 0 | Free | 0 | 0.0859907 | 4.856682
SCWB-A | Spent coffee | 800 | 10 | 120 | 86.7 | 0.9 | 3.3 | 1.1 | 7.8 | 0.125 | 0.023 | 0 | 0.05074971 | 664.6 | 0.225 | 3.8 | Ba(II) | 135 | 404 | 502.9 | 240 | 3 | 7 | 150 | 0.05 | 0.03 | 0.6 | 25 | 0 | Free | 0 | 0.08513807 | 4.858103
SCWB-A | Spent coffee | 800 | 10 | 120 | 86.7 | 0.9 | 3.3 | 1.1 | 7.8 | 0.125 | 0.023 | 0 | 0.05074971 | 664.6 | 0.225 | 3.8 | Ba(II) | 135 | 404 | 502.9 | 480 | 3 | 7 | 150 | 0.05 | 0.03 | 0.6 | 25 | 0 | Free | 0 | 0.08992599 | 4.850123
SCWB-A | Spent coffee | 800 | 10 | 120 | 86.7 | 0.9 | 3.3 | 1.1 | 7.8 | 0.125 | 0.023 | 0 | 0.05074971 | 664.6 | 0.225 | 3.8 | Ba(II) | 135 | 404 | 502.9 | 720 | 3 | 7 | 150 | 0.05 | 0.03 | 0.6 | 25 | 0 | Free | 0 | 0.08510694 | 4.858155
SCWB-A | Spent coffee | 800 | 10 | 120 | 86.7 | 0.9 | 3.3 | 1.1 | 7.8 | 0.125 | 0.023 | 0 | 0.05074971 | 664.6 | 0.225 | 3.8 | Ba(II) | 135 | 404 | 502.9 | 1440 | 3 | 7 | 150 | 0.05 | 0.03 | 0.6 | 25 | 0 | Free | 0 | 0.08310694 | 4.861488
SCWB-A | Spent coffee | 800 | 10 | 120 | 86.7 | 0.9 | 3.3 | 1.1 | 7.8 | 0.125 | 0.023 | 0 | 0.05074971 | 664.6 | 0.225 | 3.8 | Co(II) | 88.5 | 423 | 760.4 | 15 | 3 | 7 | 150 | 0.05 | 0.03 | 0.6 | 25 | 0 | Free | 0 | 1.478105 | 2.536492
SCWB-A | Spent coffee | 800 | 10 | 120 | 86.7 | 0.9 | 3.3 | 1.1 | 7.8 | 0.125 | 0.023 | 0 | 0.05074971 | 664.6 | 0.225 | 3.8 | Co(II) | 88.5 | 423 | 760.4 | 30 | 3 | 7 | 150 | 0.05 | 0.03 | 0.6 | 25 | 0 | Free | 0 | 1.078105 | 3.203159
SCWB-A | Spent coffee | 800 | 10 | 120 | 86.7 | 0.9 | 3.3 | 1.1 | 7.8 | 0.125 | 0.023 | 0 | 0.05074971 | 664.6 | 0.225 | 3.8 | Co(II) | 88.5 | 423 | 760.4 | 60 | 3 | 7 | 150 | 0.05 | 0.03 | 0.6 | 25 | 0 | Free | 0 | 0.8779541 | 3.536743
SCWB-A | Spent coffee | 800 | 10 | 120 | 86.7 | 0.9 | 3.3 | 1.1 | 7.8 | 0.125 | 0.023 | 0 | 0.05074971 | 664.6 | 0.225 | 3.8 | Co(II) | 88.5 | 423 | 760.4 | 120 | 3 | 7 | 150 | 0.05 | 0.03 | 0.6 | 25 | 0 | Free | 0 | 0.7140183 | 3.80997
SCWB-A | Spent coffee | 800 | 10 | 120 | 86.7 | 0.9 | 3.3 | 1.1 | 7.8 | 0.125 | 0.023 | 0 | 0.05074971 | 664.6 | 0.225 | 3.8 | Co(II) | 88.5 | 423 | 760.4 | 240 | 3 | 7 | 150 | 0.05 | 0.03 | 0.6 | 25 | 0 | Free | 0 | 0.7177904 | 3.803683
SCWB-A | Spent coffee | 800 | 10 | 120 | 86.7 | 0.9 | 3.3 | 1.1 | 7.8 | 0.125 | 0.023 | 0 | 0.05074971 | 664.6 | 0.225 | 3.8 | Co(II) | 88.5 | 423 | 760.4 | 480 | 3 | 7 | 150 | 0.05 | 0.03 | 0.6 | 25 | 0 | Free | 0 | 0.6969505 | 3.838416
SCWB-A | Spent coffee | 800 | 10 | 120 | 86.7 | 0.9 | 3.3 | 1.1 | 7.8 | 0.125 | 0.023 | 0 | 0.05074971 | 664.6 | 0.225 | 3.8 | Co(II) | 88.5 | 423 | 760.4 | 720 | 3 | 7 | 150 | 0.05 | 0.03 | 0.6 | 25 | 0 | Free | 0 | 0.7029713 | 3.828381
SCWB-A | Spent coffee | 800 | 10 | 120 | 86.7 | 0.9 | 3.3 | 1.1 | 7.8 | 0.125 | 0.023 | 0 | 0.05074971 | 664.6 | 0.225 | 3.8 | Co(II) | 88.5 | 423 | 760.4 | 1440 | 3 | 7 | 150 | 0.05 | 0.03 | 0.6 | 25 | 0 | Free | 0 | 0.7009713 | 3.831715
SCWB-A | Spent coffee | 800 | 10 | 120 | 86.7 | 0.9 | 3.3 | 1.1 | 7.8 | 0.125 | 0.023 | 0 | 0.05074971 | 664.6 | 0.225 | 3.8 | Co(II) | 88.5 | 423 | 760.4 | 15 | 3 | 7 | 150 | 0.05 | 0.03 | 0.6 | 25 | 0 | Free | 0 | 1.433879 | 2.610202
SCWB-A | Spent coffee | 800 | 10 | 120 | 86.7 | 0.9 | 3.3 | 1.1 | 7.8 | 0.125 | 0.023 | 0 | 0.05074971 | 664.6 | 0.225 | 3.8 | Co(II) | 88.5 | 423 | 760.4 | 30 | 3 | 7 | 150 | 0.05 | 0.03 | 0.6 | 25 | 0 | Free | 0 | 1.133879 | 3.110202
SCWB-A | Spent coffee | 800 | 10 | 120 | 86.7 | 0.9 | 3.3 | 1.1 | 7.8 | 0.125 | 0.023 | 0 | 0.05074971 | 664.6 | 0.225 | 3.8 | Co(II) | 88.5 | 423 | 760.4 | 60 | 3 | 7 | 150 | 0.05 | 0.03 | 0.6 | 25 | 0 | Free | 0 | 0.8900939 | 3.51651
SCWB-A | Spent coffee | 800 | 10 | 120 | 86.7 | 0.9 | 3.3 | 1.1 | 7.8 | 0.125 | 0.023 | 0 | 0.05074971 | 664.6 | 0.225 | 3.8 | Co(II) | 88.5 | 423 | 760.4 | 120 | 3 | 7 | 150 | 0.05 | 0.03 | 0.6 | 25 | 0 | Free | 0 | 0.7158664 | 3.806889
SCWB-A | Spent coffee | 800 | 10 | 120 | 86.7 | 0.9 | 3.3 | 1.1 | 7.8 | 0.125 | 0.023 | 0 | 0.05074971 | 664.6 | 0.225 | 3.8 | Co(II) | 88.5 | 423 | 760.4 | 240 | 3 | 7 | 150 | 0.05 | 0.03 | 0.6 | 25 | 0 | Free | 0 | 0.6957011 | 3.840498
SCWB-A | Spent coffee | 800 | 10 | 120 | 86.7 | 0.9 | 3.3 | 1.1 | 7.8 | 0.125 | 0.023 | 0 | 0.05074971 | 664.6 | 0.225 | 3.8 | Co(II) | 88.5 | 423 | 760.4 | 480 | 3 | 7 | 150 | 0.05 | 0.03 | 0.6 | 25 | 0 | Free | 0 | 0.7079743 | 3.820043
SCWB-A | Spent coffee | 800 | 10 | 120 | 86.7 | 0.9 | 3.3 | 1.1 | 7.8 | 0.125 | 0.023 | 0 | 0.05074971 | 664.6 | 0.225 | 3.8 | Co(II) | 88.5 | 423 | 760.4 | 720 | 3 | 7 | 150 | 0.05 | 0.03 | 0.6 | 25 | 0 | Free | 0 | 0.7038767 | 3.826872
SCWB-A | Spent coffee | 800 | 10 | 120 | 86.7 | 0.9 | 3.3 | 1.1 | 7.8 | 0.125 | 0.023 | 0 | 0.05074971 | 664.6 | 0.225 | 3.8 | Co(II) | 88.5 | 423 | 760.4 | 1440 | 3 | 7 | 150 | 0.05 | 0.03 | 0.6 | 25 | 0 | Free | 0 | 0.7038767 | 3.826872
SCWB-A | Spent coffee | 800 | 10 | 120 | 86.7 | 0.9 | 3.3 | 1.1 | 7.8 | 0.125 | 0.023 | 0 | 0.05074971 | 664.6 | 0.225 | 3.8 | Co(II) | 88.5 | 423 | 760.4 | 15 | 3 | 7 | 150 | 0.05 | 0.03 | 0.6 | 25 | 0 | Free | 0 | 1.454353 | 2.576079
SCWB-A | Spent coffee | 800 | 10 | 120 | 86.7 | 0.9 | 3.3 | 1.1 | 7.8 | 0.125 | 0.023 | 0 | 0.05074971 | 664.6 | 0.225 | 3.8 | Co(II) | 88.5 | 423 | 760.4 | 30 | 3 | 7 | 150 | 0.05 | 0.03 | 0.6 | 25 | 0 | Free | 0 | 1.154353 | 3.076079
SCWB-A | Spent coffee | 800 | 10 | 120 | 86.7 | 0.9 | 3.3 | 1.1 | 7.8 | 0.125 | 0.023 | 0 | 0.05074971 | 664.6 | 0.225 | 3.8 | Co(II) | 88.5 | 423 | 760.4 | 60 | 3 | 7 | 150 | 0.05 | 0.03 | 0.6 | 25 | 0 | Free | 0 | 0.9118183 | 3.480303
SCWB-A | Spent coffee | 800 | 10 | 120 | 86.7 | 0.9 | 3.3 | 1.1 | 7.8 | 0.125 | 0.023 | 0 | 0.05074971 | 664.6 | 0.225 | 3.8 | Co(II) | 88.5 | 423 | 760.4 | 120 | 3 | 7 | 150 | 0.05 | 0.03 | 0.6 | 25 | 0 | Free | 0 | 0.705721 | 3.823798
SCWB-A | Spent coffee | 800 | 10 | 120 | 86.7 | 0.9 | 3.3 | 1.1 | 7.8 | 0.125 | 0.023 | 0 | 0.05074971 | 664.6 | 0.225 | 3.8 | Co(II) | 88.5 | 423 | 760.4 | 240 | 3 | 7 | 150 | 0.05 | 0.03 | 0.6 | 25 | 0 | Free | 0 | 0.7050839 | 3.82486
SCWB-A | Spent coffee | 800 | 10 | 120 | 86.7 | 0.9 | 3.3 | 1.1 | 7.8 | 0.125 | 0.023 | 0 | 0.05074971 | 664.6 | 0.225 | 3.8 | Co(II) | 88.5 | 423 | 760.4 | 480 | 3 | 7 | 150 | 0.05 | 0.03 | 0.6 | 25 | 0 | Free | 0 | 0.7122816 | 3.812864
SCWB-A | Spent coffee | 800 | 10 | 120 | 86.7 | 0.9 | 3.3 | 1.1 | 7.8 | 0.125 | 0.023 | 0 | 0.05074971 | 664.6 | 0.225 | 3.8 | Co(II) | 88.5 | 423 | 760.4 | 720 | 3 | 7 | 150 | 0.05 | 0.03 | 0.6 | 25 | 0 | Free | 0 | 0.7083755 | 3.819374
SCWB-A | Spent coffee | 800 | 10 | 120 | 86.7 | 0.9 | 3.3 | 1.1 | 7.8 | 0.125 | 0.023 | 0 | 0.05074971 | 664.6 | 0.225 | 3.8 | Co(II) | 88.5 | 423 | 760.4 | 1440 | 3 | 7 | 150 | 0.05 | 0.03 | 0.6 | 25 | 0 | Free | 0 | 0.7083755 | 3.819374
SCWB-A | Spent coffee | 800 | 10 | 120 | 86.7 | 0.9 | 3.3 | 1.1 | 7.8 | 0.125 | 0.023 | 0 | 0.05074971 | 664.6 | 0.225 | 3.8 | Sr(II) | 113 | 412 | 549.5 | 15 | 3 | 7 | 150 | 0.05 | 0.03 | 0.6 | 25 | 0 | Free | 0 | 1.113371 | 3.144382
SCWB-A | Spent coffee | 800 | 10 | 120 | 86.7 | 0.9 | 3.3 | 1.1 | 7.8 | 0.125 | 0.023 | 0 | 0.05074971 | 664.6 | 0.225 | 3.8 | Sr(II) | 113 | 412 | 549.5 | 30 | 3 | 7 | 150 | 0.05 | 0.03 | 0.6 | 25 | 0 | Free | 0 | 0.7133707 | 3.811049
SCWB-A | Spent coffee | 800 | 10 | 120 | 86.7 | 0.9 | 3.3 | 1.1 | 7.8 | 0.125 | 0.023 | 0 | 0.05074971 | 664.6 | 0.225 | 3.8 | Sr(II) | 113 | 412 | 549.5 | 60 | 3 | 7 | 150 | 0.05 | 0.03 | 0.6 | 25 | 0 | Free | 0 | 0.5041522 | 4.159746
SCWB-A | Spent coffee | 800 | 10 | 120 | 86.7 | 0.9 | 3.3 | 1.1 | 7.8 | 0.125 | 0.023 | 0 | 0.05074971 | 664.6 | 0.225 | 3.8 | Sr(II) | 113 | 412 | 549.5 | 120 | 3 | 7 | 150 | 0.05 | 0.03 | 0.6 | 25 | 0 | Free | 0 | 0.3673662 | 4.387723
SCWB-A | Spent coffee | 800 | 10 | 120 | 86.7 | 0.9 | 3.3 | 1.1 | 7.8 | 0.125 | 0.023 | 0 | 0.05074971 | 664.6 | 0.225 | 3.8 | Sr(II) | 113 | 412 | 549.5 | 240 | 3 | 7 | 150 | 0.05 | 0.03 | 0.6 | 25 | 0 | Free | 0 | 0.3485724 | 4.419046
SCWB-A | Spent coffee | 800 | 10 | 120 | 86.7 | 0.9 | 3.3 | 1.1 | 7.8 | 0.125 | 0.023 | 0 | 0.05074971 | 664.6 | 0.225 | 3.8 | Sr(II) | 113 | 412 | 549.5 | 480 | 3 | 7 | 150 | 0.05 | 0.03 | 0.6 | 25 | 0 | Free | 0 | 0.3484682 | 4.41922
SCWB-A | Spent coffee | 800 | 10 | 120 | 86.7 | 0.9 | 3.3 | 1.1 | 7.8 | 0.125 | 0.023 | 0 | 0.05074971 | 664.6 | 0.225 | 3.8 | Sr(II) | 113 | 412 | 549.5 | 720 | 3 | 7 | 150 | 0.05 | 0.03 | 0.6 | 25 | 0 | Free | 0 | 0.3425815 | 4.429031
SCWB-A | Spent coffee | 800 | 10 | 120 | 86.7 | 0.9 | 3.3 | 1.1 | 7.8 | 0.125 | 0.023 | 0 | 0.05074971 | 664.6 | 0.225 | 3.8 | Sr(II) | 113 | 412 | 549.5 | 1440 | 3 | 7 | 150 | 0.05 | 0.03 | 0.6 | 25 | 0 | Free | 0 | 0.3415815 | 4.430697
SCWB-A | Spent coffee | 800 | 10 | 120 | 86.7 | 0.9 | 3.3 | 1.1 | 7.8 | 0.125 | 0.023 | 0 | 0.05074971 | 664.6 | 0.225 | 3.8 | Sr(II) | 113 | 412 | 549.5 | 15 | 3 | 7 | 150 | 0.05 | 0.03 | 0.6 | 25 | 0 | Free | 0 | 1.111804 | 3.146993
SCWB-A | Spent coffee | 800 | 10 | 120 | 86.7 | 0.9 | 3.3 | 1.1 | 7.8 | 0.125 | 0.023 | 0 | 0.05074971 | 664.6 | 0.225 | 3.8 | Sr(II) | 113 | 412 | 549.5 | 30 | 3 | 7 | 150 | 0.05 | 0.03 | 0.6 | 25 | 0 | Free | 0 | 0.7118045 | 3.813659
SCWB-A | Spent coffee | 800 | 10 | 120 | 86.7 | 0.9 | 3.3 | 1.1 | 7.8 | 0.125 | 0.023 | 0 | 0.05074971 | 664.6 | 0.225 | 3.8 | Sr(II) | 113 | 412 | 549.5 | 60 | 3 | 7 | 150 | 0.05 | 0.03 | 0.6 | 25 | 0 | Free | 0 | 0.526978 | 4.121703
SCWB-A | Spent coffee | 800 | 10 | 120 | 86.7 | 0.9 | 3.3 | 1.1 | 7.8 | 0.125 | 0.023 | 0 | 0.05074971 | 664.6 | 0.225 | 3.8 | Sr(II) | 113 | 412 | 549.5 | 120 | 3 | 7 | 150 | 0.05 | 0.03 | 0.6 | 25 | 0 | Free | 0 | 0.3781989 | 4.369668
SCWB-A | Spent coffee | 800 | 10 | 120 | 86.7 | 0.9 | 3.3 | 1.1 | 7.8 | 0.125 | 0.023 | 0 | 0.05074971 | 664.6 | 0.225 | 3.8 | Sr(II) | 113 | 412 | 549.5 | 240 | 3 | 7 | 150 | 0.05 | 0.03 | 0.6 | 25 | 0 | Free | 0 | 0.3553026 | 4.407829
SCWB-A | Spent coffee | 800 | 10 | 120 | 86.7 | 0.9 | 3.3 | 1.1 | 7.8 | 0.125 | 0.023 | 0 | 0.05074971 | 664.6 | 0.225 | 3.8 | Sr(II) | 113 | 412 | 549.5 | 480 | 3 | 7 | 150 | 0.05 | 0.03 | 0.6 | 25 | 0 | Free | 0 | 0.3405783 | 4.432369
SCWB-A | Spent coffee | 800 | 10 | 120 | 86.7 | 0.9 | 3.3 | 1.1 | 7.8 | 0.125 | 0.023 | 0 | 0.05074971 | 664.6 | 0.225 | 3.8 | Sr(II) | 113 | 412 | 549.5 | 720 | 3 | 7 | 150 | 0.05 | 0.03 | 0.6 | 25 | 0 | Free | 0 | 0.3455463 | 4.42409
SCWB-A | Spent coffee | 800 | 10 | 120 | 86.7 | 0.9 | 3.3 | 1.1 | 7.8 | 0.125 | 0.023 | 0 | 0.05074971 | 664.6 | 0.225 | 3.8 | Sr(II) | 113 | 412 | 549.5 | 1440 | 3 | 7 | 150 | 0.05 | 0.03 | 0.6 | 25 | 0 | Free | 0 | 0.3395463 | 4.43409
SCWB-A | Spent coffee | 800 | 10 | 120 | 86.7 | 0.9 | 3.3 | 1.1 | 7.8 | 0.125 | 0.023 | 0 | 0.05074971 | 664.6 | 0.225 | 3.8 | Sr(II) | 113 | 412 | 549.5 | 15 | 3 | 7 | 150 | 0.05 | 0.03 | 0.6 | 25 | 0 | Free | 0 | 1.186392 | 3.02268
SCWB-A | Spent coffee | 800 | 10 | 120 | 86.7 | 0.9 | 3.3 | 1.1 | 7.8 | 0.125 | 0.023 | 0 | 0.05074971 | 664.6 | 0.225 | 3.8 | Sr(II) | 113 | 412 | 549.5 | 30 | 3 | 7 | 150 | 0.05 | 0.03 | 0.6 | 25 | 0 | Free | 0 | 0.6863919 | 3.856014
SCWB-A | Spent coffee | 800 | 10 | 120 | 86.7 | 0.9 | 3.3 | 1.1 | 7.8 | 0.125 | 0.023 | 0 | 0.05074971 | 664.6 | 0.225 | 3.8 | Sr(II) | 113 | 412 | 549.5 | 60 | 3 | 7 | 150 | 0.05 | 0.03 | 0.6 | 25 | 0 | Free | 0 | 0.5488919 | 4.08518
SCWB-A | Spent coffee | 800 | 10 | 120 | 86.7 | 0.9 | 3.3 | 1.1 | 7.8 | 0.125 | 0.023 | 0 | 0.05074971 | 664.6 | 0.225 | 3.8 | Sr(II) | 113 | 412 | 549.5 | 120 | 3 | 7 | 150 | 0.05 | 0.03 | 0.6 | 25 | 0 | Free | 0 | 0.3659501 | 4.390083
SCWB-A | Spent coffee | 800 | 10 | 120 | 86.7 | 0.9 | 3.3 | 1.1 | 7.8 | 0.125 | 0.023 | 0 | 0.05074971 | 664.6 | 0.225 | 3.8 | Sr(II) | 113 | 412 | 549.5 | 240 | 3 | 7 | 150 | 0.05 | 0.03 | 0.6 | 25 | 0 | Free | 0 | 0.3658442 | 4.39026
SCWB-A | Spent coffee | 800 | 10 | 120 | 86.7 | 0.9 | 3.3 | 1.1 | 7.8 | 0.125 | 0.023 | 0 | 0.05074971 | 664.6 | 0.225 | 3.8 | Sr(II) | 113 | 412 | 549.5 | 480 | 3 | 7 | 150 | 0.05 | 0.03 | 0.6 | 25 | 0 | Free | 0 | 0.3486507 | 4.418916
SCWB-A | Spent coffee | 800 | 10 | 120 | 86.7 | 0.9 | 3.3 | 1.1 | 7.8 | 0.125 | 0.023 | 0 | 0.05074971 | 664.6 | 0.225 | 3.8 | Sr(II) | 113 | 412 | 549.5 | 720 | 3 | 7 | 150 | 0.05 | 0.03 | 0.6 | 25 | 0 | Free | 0 | 0.343851 | 4.426915
SCWB-A | Spent coffee | 800 | 10 | 120 | 86.7 | 0.9 | 3.3 | 1.1 | 7.8 | 0.125 | 0.023 | 0 | 0.05074971 | 664.6 | 0.225 | 3.8 | Sr(II) | 113 | 412 | 549.5 | 1440 | 3 | 7 | 150 | 0.05 | 0.03 | 0.6 | 25 | 0 | Free | 0 | 0.345851 | 4.423582
SCWB-P | Spent coffee | 800 | 10 | 120 | 84.1 | 1 | 2.9 | 3.4 | 7.9 | 0.143 | 0.027 | 0.032 | 0.07491082 | 2.8 | 0.007 | 3.1 | Ba(II) | 135 | 404 | 502.9 | 1440 | 1 | 7 | 150 | 0.05 | 0.03 | 0.6 | 25 | 0 | Free | 0 | 0.2959009 | 1.173499
SCWB-P | Spent coffee | 800 | 10 | 120 | 84.1 | 1 | 2.9 | 3.4 | 7.9 | 0.143 | 0.027 | 0.032 | 0.07491082 | 2.8 | 0.007 | 3.1 | Ba(II) | 135 | 404 | 502.9 | 1440 | 3 | 7 | 150 | 0.05 | 0.03 | 0.6 | 25 | 0 | Free | 0 | 1.118651 | 3.135582
SCWB-P | Spent coffee | 800 | 10 | 120 | 84.1 | 1 | 2.9 | 3.4 | 7.9 | 0.143 | 0.027 | 0.032 | 0.07491082 | 2.8 | 0.007 | 3.1 | Ba(II) | 135 | 404 | 502.9 | 1440 | 5 | 7 | 150 | 0.05 | 0.03 | 0.6 | 25 | 0 | Free | 0 | 2.601627 | 3.997288
SCWB-P | Spent coffee | 800 | 10 | 120 | 84.1 | 1 | 2.9 | 3.4 | 7.9 | 0.143 | 0.027 | 0.032 | 0.07491082 | 2.8 | 0.007 | 3.1 | Ba(II) | 135 | 404 | 502.9 | 1440 | 7 | 7 | 150 | 0.05 | 0.03 | 0.6 | 25 | 0 | Free | 0 | 4.240903 | 4.598495
SCWB-P | Spent coffee | 800 | 10 | 120 | 84.1 | 1 | 2.9 | 3.4 | 7.9 | 0.143 | 0.027 | 0.032 | 0.07491082 | 2.8 | 0.007 | 3.1 | Ba(II) | 135 | 404 | 502.9 | 1440 | 10 | 7 | 150 | 0.05 | 0.03 | 0.6 | 25 | 0 | Free | 0 | 7.03268 | 4.945534
SCWB-P | Spent coffee | 800 | 10 | 120 | 84.1 | 1 | 2.9 | 3.4 | 7.9 | 0.143 | 0.027 | 0.032 | 0.07491082 | 2.8 | 0.007 | 3.1 | Ba(II) | 135 | 404 | 502.9 | 1440 | 1 | 7 | 150 | 0.05 | 0.03 | 0.6 | 25 | 0 | Free | 0 | 0.2736604 | 1.210566
SCWB-P | Spent coffee | 800 | 10 | 120 | 84.1 | 1 | 2.9 | 3.4 | 7.9 | 0.143 | 0.027 | 0.032 | 0.07491082 | 2.8 | 0.007 | 3.1 | Ba(II) | 135 | 404 | 502.9 | 1440 | 3 | 7 | 150 | 0.05 | 0.03 | 0.6 | 25 | 0 | Free | 0 | 1.050353 | 3.249411
SCWB-P | Spent coffee | 800 | 10 | 120 | 84.1 | 1 | 2.9 | 3.4 | 7.9 | 0.143 | 0.027 | 0.032 | 0.07491082 | 2.8 | 0.007 | 3.1 | Ba(II) | 135 | 404 | 502.9 | 1440 | 5 | 7 | 150 | 0.05 | 0.03 | 0.6 | 25 | 0 | Free | 0 | 2.618997 | 3.968338
SCWB-P | Spent coffee | 800 | 10 | 120 | 84.1 | 1 | 2.9 | 3.4 | 7.9 | 0.143 | 0.027 | 0.032 | 0.07491082 | 2.8 | 0.007 | 3.1 | Ba(II) | 135 | 404 | 502.9 | 1440 | 7 | 7 | 150 | 0.05 | 0.03 | 0.6 | 25 | 0 | Free | 0 | 4.155045 | 4.741592
SCWB-P | Spent coffee | 800 | 10 | 120 | 84.1 | 1 | 2.9 | 3.4 | 7.9 | 0.143 | 0.027 | 0.032 | 0.07491082 | 2.8 | 0.007 | 3.1 | Ba(II) | 135 | 404 | 502.9 | 1440 | 10 | 7 | 150 | 0.05 | 0.03 | 0.6 | 25 | 0 | Free | 0 | 6.765862 | 5.39023
SCWB-P | Spent coffee | 800 | 10 | 120 | 84.1 | 1 | 2.9 | 3.4 | 7.9 | 0.143 | 0.027 | 0.032 | 0.07491082 | 2.8 | 0.007 | 3.1 | Ba(II) | 135 | 404 | 502.9 | 1440 | 1 | 7 | 150 | 0.05 | 0.03 | 0.6 | 25 | 0 | Free | 0 | 0.2758107 | 1.206982
SCWB-P | Spent coffee | 800 | 10 | 120 | 84.1 | 1 | 2.9 | 3.4 | 7.9 | 0.143 | 0.027 | 0.032 | 0.07491082 | 2.8 | 0.007 | 3.1 | Ba(II) | 135 | 404 | 502.9 | 1440 | 3 | 7 | 150 | 0.05 | 0.03 | 0.6 | 25 | 0 | Free | 0 | 0.99803 | 3.336617
SCWB-P | Spent coffee | 800 | 10 | 120 | 84.1 | 1 | 2.9 | 3.4 | 7.9 | 0.143 | 0.027 | 0.032 | 0.07491082 | 2.8 | 0.007 | 3.1 | Ba(II) | 135 | 404 | 502.9 | 1440 | 5 | 7 | 150 | 0.05 | 0.03 | 0.6 | 25 | 0 | Free | 0 | 2.407337 | 4.321105
SCWB-P | Spent coffee | 800 | 10 | 120 | 84.1 | 1 | 2.9 | 3.4 | 7.9 | 0.143 | 0.027 | 0.032 | 0.07491082 | 2.8 | 0.007 | 3.1 | Ba(II) | 135 | 404 | 502.9 | 1440 | 7 | 7 | 150 | 0.05 | 0.03 | 0.6 | 25 | 0 | Free | 0 | 3.867943 | 5.220095
SCWB-P | Spent coffee | 800 | 10 | 120 | 84.1 | 1 | 2.9 | 3.4 | 7.9 | 0.143 | 0.027 | 0.032 | 0.07491082 | 2.8 | 0.007 | 3.1 | Ba(II) | 135 | 404 | 502.9 | 1440 | 10 | 7 | 150 | 0.05 | 0.03 | 0.6 | 25 | 0 | Free | 0 | 6.795246 | 5.341256
SCWB-P | Spent coffee | 800 | 10 | 120 | 84.1 | 1 | 2.9 | 3.4 | 7.9 | 0.143 | 0.027 | 0.032 | 0.07491082 | 2.8 | 0.007 | 3.1 | Co(II) | 88.5 | 423 | 760.4 | 1440 | 1 | 7 | 150 | 0.05 | 0.03 | 0.6 | 25 | 0 | Free | 0 | 0.4421113 | 0.9298145
SCWB-P | Spent coffee | 800 | 10 | 120 | 84.1 | 1 | 2.9 | 3.4 | 7.9 | 0.143 | 0.027 | 0.032 | 0.07491082 | 2.8 | 0.007 | 3.1 | Co(II) | 88.5 | 423 | 760.4 | 1440 | 3 | 7 | 150 | 0.05 | 0.03 | 0.6 | 25 | 0 | Free | 0 | 1.619584 | 2.300694
SCWB-P | Spent coffee | 800 | 10 | 120 | 84.1 | 1 | 2.9 | 3.4 | 7.9 | 0.143 | 0.027 | 0.032 | 0.07491082 | 2.8 | 0.007 | 3.1 | Co(II) | 88.5 | 423 | 760.4 | 1440 | 5 | 7 | 150 | 0.05 | 0.03 | 0.6 | 25 | 0 | Free | 0 | 3.526063 | 2.456561
SCWB-P | Spent coffee | 800 | 10 | 120 | 84.1 | 1 | 2.9 | 3.4 | 7.9 | 0.143 | 0.027 | 0.032 | 0.07491082 | 2.8 | 0.007 | 3.1 | Co(II) | 88.5 | 423 | 760.4 | 1440 | 7 | 7 | 150 | 0.05 | 0.03 | 0.6 | 25 | 0 | Free | 0 | 5.086345 | 3.189425
SCWB-P | Spent coffee | 800 | 10 | 120 | 84.1 | 1 | 2.9 | 3.4 | 7.9 | 0.143 | 0.027 | 0.032 | 0.07491082 | 2.8 | 0.007 | 3.1 | Co(II) | 88.5 | 423 | 760.4 | 1440 | 10 | 7 | 150 | 0.05 | 0.03 | 0.6 | 25 | 0 | Free | 0 | 7.940372 | 3.432713
SCWB-P | Spent coffee | 800 | 10 | 120 | 84.1 | 1 | 2.9 | 3.4 | 7.9 | 0.143 | 0.027 | 0.032 | 0.07491082 | 2.8 | 0.007 | 3.1 | Co(II) | 88.5 | 423 | 760.4 | 1440 | 1 | 7 | 150 | 0.05 | 0.03 | 0.6 | 25 | 0 | Free | 0 | 0.4230728 | 0.9615454
SCWB-P | Spent coffee | 800 | 10 | 120 | 84.1 | 1 | 2.9 | 3.4 | 7.9 | 0.143 | 0.027 | 0.032 | 0.07491082 | 2.8 | 0.007 | 3.1 | Co(II) | 88.5 | 423 | 760.4 | 1440 | 3 | 7 | 150 | 0.05 | 0.03 | 0.6 | 25 | 0 | Free | 0 | 1.690369 | 2.182718
SCWB-P | Spent coffee | 800 | 10 | 120 | 84.1 | 1 | 2.9 | 3.4 | 7.9 | 0.143 | 0.027 | 0.032 | 0.07491082 | 2.8 | 0.007 | 3.1 | Co(II) | 88.5 | 423 | 760.4 | 1440 | 5 | 7 | 150 | 0.05 | 0.03 | 0.6 | 25 | 0 | Free | 0 | 3.491442 | 2.514264
SCWB-P | Spent coffee | 800 | 10 | 120 | 84.1 | 1 | 2.9 | 3.4 | 7.9 | 0.143 | 0.027 | 0.032 | 0.07491082 | 2.8 | 0.007 | 3.1 | Co(II) | 88.5 | 423 | 760.4 | 1440 | 7 | 7 | 150 | 0.05 | 0.03 | 0.6 | 25 | 0 | Free | 0 | 5.114556 | 3.142407
SCWB-P | Spent coffee | 800 | 10 | 120 | 84.1 | 1 | 2.9 | 3.4 | 7.9 | 0.143 | 0.027 | 0.032 | 0.07491082 | 2.8 | 0.007 | 3.1 | Co(II) | 88.5 | 423 | 760.4 | 1440 | 10 | 7 | 150 | 0.05 | 0.03 | 0.6 | 25 | 0 | Free | 0 | 7.78932 | 3.684467
SCWB-P | Spent coffee | 800 | 10 | 120 | 84.1 | 1 | 2.9 | 3.4 | 7.9 | 0.143 | 0.027 | 0.032 | 0.07491082 | 2.8 | 0.007 | 3.1 | Co(II) | 88.5 | 423 | 760.4 | 1440 | 1 | 7 | 150 | 0.05 | 0.03 | 0.6 | 25 | 0 | Free | 0 | 0.4440214 | 0.9266309
SCWB-P | Spent coffee | 800 | 10 | 120 | 84.1 | 1 | 2.9 | 3.4 | 7.9 | 0.143 | 0.027 | 0.032 | 0.07491082 | 2.8 | 0.007 | 3.1 | Co(II) | 88.5 | 423 | 760.4 | 1440 | 3 | 7 | 150 | 0.05 | 0.03 | 0.6 | 25 | 0 | Free | 0 | 1.687294 | 2.187844
SCWB-P | Spent coffee | 800 | 10 | 120 | 84.1 | 1 | 2.9 | 3.4 | 7.9 | 0.143 | 0.027 | 0.032 | 0.07491082 | 2.8 | 0.007 | 3.1 | Co(II) | 88.5 | 423 | 760.4 | 1440 | 5 | 7 | 150 | 0.05 | 0.03 | 0.6 | 25 | 0 | Free | 0 | 3.562269 | 2.396219
SCWB-P | Spent coffee | 800 | 10 | 120 | 84.1 | 1 | 2.9 | 3.4 | 7.9 | 0.143 | 0.027 | 0.032 | 0.07491082 | 2.8 | 0.007 | 3.1 | Co(II) | 88.5 | 423 | 760.4 | 1440 | 7 | 7 | 150 | 0.05 | 0.03 | 0.6 | 25 | 0 | Free | 0 | 5.316983 | 2.805029
SCWB-P | Spent coffee | 800 | 10 | 120 | 84.1 | 1 | 2.9 | 3.4 | 7.9 | 0.143 | 0.027 | 0.032 | 0.07491082 | 2.8 | 0.007 | 3.1 | Co(II) | 88.5 | 423 | 760.4 | 1440 | 10 | 7 | 150 | 0.05 | 0.03 | 0.6 | 25 | 0 | Free | 0 | 7.933285 | 3.444524
SCWB-P | Spent coffee | 800 | 10 | 120 | 84.1 | 1 | 2.9 | 3.4 | 7.9 | 0.143 | 0.027 | 0.032 | 0.07491082 | 2.8 | 0.007 | 3.1 | Sr(II) | 113 | 412 | 549.5 | 1440 | 1 | 7 | 150 | 0.05 | 0.03 | 0.6 | 25 | 0 | Free | 0 | 0.3188803 | 1.1352
SCWB-P | Spent coffee | 800 | 10 | 120 | 84.1 | 1 | 2.9 | 3.4 | 7.9 | 0.143 | 0.027 | 0.032 | 0.07491082 | 2.8 | 0.007 | 3.1 | Sr(II) | 113 | 412 | 549.5 | 1440 | 3 | 7 | 150 | 0.05 | 0.03 | 0.6 | 25 | 0 | Free | 0 | 1.470094 | 2.549844
SCWB-P | Spent coffee | 800 | 10 | 120 | 84.1 | 1 | 2.9 | 3.4 | 7.9 | 0.143 | 0.027 | 0.032 | 0.07491082 | 2.8 | 0.007 | 3.1 | Sr(II) | 113 | 412 | 549.5 | 1440 | 5 | 7 | 150 | 0.05 | 0.03 | 0.6 | 25 | 0 | Free | 0 | 3.153778 | 3.077037
SCWB-P | Spent coffee | 800 | 10 | 120 | 84.1 | 1 | 2.9 | 3.4 | 7.9 | 0.143 | 0.027 | 0.032 | 0.07491082 | 2.8 | 0.007 | 3.1 | Sr(II) | 113 | 412 | 549.5 | 1440 | 7 | 7 | 150 | 0.05 | 0.03 | 0.6 | 25 | 0 | Free | 0 | 4.911933 | 3.480112
SCWB-P | Spent coffee | 800 | 10 | 120 | 84.1 | 1 | 2.9 | 3.4 | 7.9 | 0.143 | 0.027 | 0.032 | 0.07491082 | 2.8 | 0.007 | 3.1 | Sr(II) | 113 | 412 | 549.5 | 1440 | 10 | 7 | 150 | 0.05 | 0.03 | 0.6 | 25 | 0 | Free | 0 | 7.508969 | 4.151718
SCWB-P | Spent coffee | 800 | 10 | 120 | 84.1 | 1 | 2.9 | 3.4 | 7.9 | 0.143 | 0.027 | 0.032 | 0.07491082 | 2.8 | 0.007 | 3.1 | Sr(II) | 113 | 412 | 549.5 | 1440 | 1 | 7 | 150 | 0.05 | 0.03 | 0.6 | 25 | 0 | Free | 0 | 0.3522124 | 1.079646
SCWB-P | Spent coffee | 800 | 10 | 120 | 84.1 | 1 | 2.9 | 3.4 | 7.9 | 0.143 | 0.027 | 0.032 | 0.07491082 | 2.8 | 0.007 | 3.1 | Sr(II) | 113 | 412 | 549.5 | 1440 | 3 | 7 | 150 | 0.05 | 0.03 | 0.6 | 25 | 0 | Free | 0 | 1.393935 | 2.676775
SCWB-P | Spent coffee | 800 | 10 | 120 | 84.1 | 1 | 2.9 | 3.4 | 7.9 | 0.143 | 0.027 | 0.032 | 0.07491082 | 2.8 | 0.007 | 3.1 | Sr(II) | 113 | 412 | 549.5 | 1440 | 5 | 7 | 150 | 0.05 | 0.03 | 0.6 | 25 | 0 | Free | 0 | 3.050815 | 3.248641
SCWB-P | Spent coffee | 800 | 10 | 120 | 84.1 | 1 | 2.9 | 3.4 | 7.9 | 0.143 | 0.027 | 0.032 | 0.07491082 | 2.8 | 0.007 | 3.1 | Sr(II) | 113 | 412 | 549.5 | 1440 | 7 | 7 | 150 | 0.05 | 0.03 | 0.6 | 25 | 0 | Free | 0 | 4.834848 | 3.608586
SCWB-P | Spent coffee | 800 | 10 | 120 | 84.1 | 1 | 2.9 | 3.4 | 7.9 | 0.143 | 0.027 | 0.032 | 0.07491082 | 2.8 | 0.007 | 3.1 | Sr(II) | 113 | 412 | 549.5 | 1440 | 10 | 7 | 150 | 0.05 | 0.03 | 0.6 | 25 | 0 | Free | 0 | 7.577282 | 4.037864
SCWB-P | Spent coffee | 800 | 10 | 120 | 84.1 | 1 | 2.9 | 3.4 | 7.9 | 0.143 | 0.027 | 0.032 | 0.07491082 | 2.8 | 0.007 | 3.1 | Sr(II) | 113 | 412 | 549.5 | 1440 | 1 | 7 | 150 | 0.05 | 0.03 | 0.6 | 25 | 0 | Free | 0 | 0.4126592 | 0.9789013
SCWB-P | Spent coffee | 800 | 10 | 120 | 84.1 | 1 | 2.9 | 3.4 | 7.9 | 0.143 | 0.027 | 0.032 | 0.07491082 | 2.8 | 0.007 | 3.1 | Sr(II) | 113 | 412 | 549.5 | 1440 | 3 | 7 | 150 | 0.05 | 0.03 | 0.6 | 25 | 0 | Free | 0 | 1.299185 | 2.834692
SCWB-P | Spent coffee | 800 | 10 | 120 | 84.1 | 1 | 2.9 | 3.4 | 7.9 | 0.143 | 0.027 | 0.032 | 0.07491082 | 2.8 | 0.007 | 3.1 | Sr(II) | 113 | 412 | 549.5 | 1440 | 5 | 7 | 150 | 0.05 | 0.03 | 0.6 | 25 | 0 | Free | 0 | 2.987444 | 3.354259
SCWB-P | Spent coffee | 800 | 10 | 120 | 84.1 | 1 | 2.9 | 3.4 | 7.9 | 0.143 | 0.027 | 0.032 | 0.07491082 | 2.8 | 0.007 | 3.1 | Sr(II) | 113 | 412 | 549.5 | 1440 | 7 | 7 | 150 | 0.05 | 0.03 | 0.6 | 25 | 0 | Free | 0 | 4.702454 | 3.829244
SCWB-P | Spent coffee | 800 | 10 | 120 | 84.1 | 1 | 2.9 | 3.4 | 7.9 | 0.143 | 0.027 | 0.032 | 0.07491082 | 2.8 | 0.007 | 3.1 | Sr(II) | 113 | 412 | 549.5 | 1440 | 10 | 7 | 150 | 0.05 | 0.03 | 0.6 | 25 | 0 | Free | 0 | 7.477467 | 4.204221
SCWB-A | Spent coffee | 800 | 10 | 120 | 86.7 | 0.9 | 3.3 | 1.1 | 7.8 | 0.125 | 0.023 | 0 | 0.05074971 | 664.6 | 0.225 | 3.8 | Ba(II) | 135 | 404 | 502.9 | 1440 | 1 | 7 | 150 | 0.05 | 0.03 | 0.6 | 25 | 0 | Free | 0 | 0.03642035 | 1.605966
SCWB-A | Spent coffee | 800 | 10 | 120 | 86.7 | 0.9 | 3.3 | 1.1 | 7.8 | 0.125 | 0.023 | 0 | 0.05074971 | 664.6 | 0.225 | 3.8 | Ba(II) | 135 | 404 | 502.9 | 1440 | 3 | 7 | 150 | 0.05 | 0.03 | 0.6 | 25 | 0 | Free | 0 | 0.131618 | 4.780637
SCWB-A | Spent coffee | 800 | 10 | 120 | 86.7 | 0.9 | 3.3 | 1.1 | 7.8 | 0.125 | 0.023 | 0 | 0.05074971 | 664.6 | 0.225 | 3.8 | Ba(II) | 135 | 404 | 502.9 | 1440 | 5 | 7 | 150 | 0.05 | 0.03 | 0.6 | 25 | 0 | Free | 0 | 0.6218016 | 7.296997
SCWB-A | Spent coffee | 800 | 10 | 120 | 86.7 | 0.9 | 3.3 | 1.1 | 7.8 | 0.125 | 0.023 | 0 | 0.05074971 | 664.6 | 0.225 | 3.8 | Ba(II) | 135 | 404 | 502.9 | 1440 | 7 | 7 | 150 | 0.05 | 0.03 | 0.6 | 25 | 0 | Free | 0 | 1.704814 | 8.825311
SCWB-A | Spent coffee | 800 | 10 | 120 | 86.7 | 0.9 | 3.3 | 1.1 | 7.8 | 0.125 | 0.023 | 0 | 0.05074971 | 664.6 | 0.225 | 3.8 | Ba(II) | 135 | 404 | 502.9 | 1440 | 10 | 7 | 150 | 0.05 | 0.03 | 0.6 | 25 | 0 | Free | 0 | 4.449397 | 9.251005
SCWB-A | Spent coffee | 800 | 10 | 120 | 86.7 | 0.9 | 3.3 | 1.1 | 7.8 | 0.125 | 0.023 | 0 | 0.05074971 | 664.6 | 0.225 | 3.8 | Ba(II) | 135 | 404 | 502.9 | 1440 | 1 | 7 | 150 | 0.05 | 0.03 | 0.6 | 25 | 0 | Free | 0 | 0.04540284 | 1.590995
SCWB-A | Spent coffee | 800 | 10 | 120 | 86.7 | 0.9 | 3.3 | 1.1 | 7.8 | 0.125 | 0.023 | 0 | 0.05074971 | 664.6 | 0.225 | 3.8 | Ba(II) | 135 | 404 | 502.9 | 1440 | 3 | 7 | 150 | 0.05 | 0.03 | 0.6 | 25 | 0 | Free | 0 | 0.116838 | 4.80527
SCWB-A | Spent coffee | 800 | 10 | 120 | 86.7 | 0.9 | 3.3 | 1.1 | 7.8 | 0.125 | 0.023 | 0 | 0.05074971 | 664.6 | 0.225 | 3.8 | Ba(II) | 135 | 404 | 502.9 | 1440 | 5 | 7 | 150 | 0.05 | 0.03 | 0.6 | 25 | 0 | Free | 0 | 0.8236669 | 6.960555
SCWB-A | Spent coffee | 800 | 10 | 120 | 86.7 | 0.9 | 3.3 | 1.1 | 7.8 | 0.125 | 0.023 | 0 | 0.05074971 | 664.6 | 0.225 | 3.8 | Ba(II) | 135 | 404 | 502.9 | 1440 | 7 | 7 | 150 | 0.05 | 0.03 | 0.6 | 25 | 0 | Free | 0 | 1.768959 | 8.718401
SCWB-A | Spent coffee | 800 | 10 | 120 | 86.7 | 0.9 | 3.3 | 1.1 | 7.8 | 0.125 | 0.023 | 0 | 0.05074971 | 664.6 | 0.225 | 3.8 | Ba(II) | 135 | 404 | 502.9 | 1440 | 10 | 7 | 150 | 0.05 | 0.03 | 0.6 | 25 | 0 | Free | 0 | 3.686905 | 10.52183
SCWB-A | Spent coffee | 800 | 10 | 120 | 86.7 | 0.9 | 3.3 | 1.1 | 7.8 | 0.125 | 0.023 | 0 | 0.05074971 | 664.6 | 0.225 | 3.8 | Ba(II) | 135 | 404 | 502.9 | 1440 | 1 | 7 | 150 | 0.05 | 0.03 | 0.6 | 25 | 0 | Free | 0 | 0.056956 | 1.57174
SCWB-A | Spent coffee | 800 | 10 | 120 | 86.7 | 0.9 | 3.3 | 1.1 | 7.8 | 0.125 | 0.023 | 0 | 0.05074971 | 664.6 | 0.225 | 3.8 | Ba(II) | 135 | 404 | 502.9 | 1440 | 3 | 7 | 150 | 0.05 | 0.03 | 0.6 | 25 | 0 | Free | 0 | 0.1007114 | 4.832148
SCWB-A | Spent coffee | 800 | 10 | 120 | 86.7 | 0.9 | 3.3 | 1.1 | 7.8 | 0.125 | 0.023 | 0 | 0.05074971 | 664.6 | 0.225 | 3.8 | Ba(II) | 135 | 404 | 502.9 | 1440 | 5 | 7 | 150 | 0.05 | 0.03 | 0.6 | 25 | 0 | Free | 0 | 0.4077137 | 7.653811
SCWB-A | Spent coffee | 800 | 10 | 120 | 86.7 | 0.9 | 3.3 | 1.1 | 7.8 | 0.125 | 0.023 | 0 | 0.05074971 | 664.6 | 0.225 | 3.8 | Ba(II) | 135 | 404 | 502.9 | 1440 | 7 | 7 | 150 | 0.05 | 0.03 | 0.6 | 25 | 0 | Free | 0 | 1.771995 | 8.713341
SCWB-A | Spent coffee | 800 | 10 | 120 | 86.7 | 0.9 | 3.3 | 1.1 | 7.8 | 0.125 | 0.023 | 0 | 0.05074971 | 664.6 | 0.225 | 3.8 | Ba(II) | 135 | 404 | 502.9 | 1440 | 10 | 7 | 150 | 0.05 | 0.03 | 0.6 | 25 | 0 | Free | 0 | 3.544097 | 10.75984
SCWB-A | Spent coffee | 800 | 10 | 120 | 86.7 | 0.9 | 3.3 | 1.1 | 7.8 | 0.125 | 0.023 | 0 | 0.05074971 | 664.6 | 0.225 | 3.8 | Co(II) | 88.5 | 423 | 760.4 | 1440 | 1 | 7 | 150 | 0.05 | 0.03 | 0.6 | 25 | 0 | Free | 0 | 0.03706395 | 1.604893
SCWB-A | Spent coffee | 800 | 10 | 120 | 86.7 | 0.9 | 3.3 | 1.1 | 7.8 | 0.125 | 0.023 | 0 | 0.05074971 | 664.6 | 0.225 | 3.8 | Co(II) | 88.5 | 423 | 760.4 | 1440 | 3 | 7 | 150 | 0.05 | 0.03 | 0.6 | 25 | 0 | Free | 0 | 0.6583125 | 3.902812
SCWB-A | Spent coffee | 800 | 10 | 120 | 86.7 | 0.9 | 3.3 | 1.1 | 7.8 | 0.125 | 0.023 | 0 | 0.05074971 | 664.6 | 0.225 | 3.8 | Co(II) | 88.5 | 423 | 760.4 | 1440 | 5 | 7 | 150 | 0.05 | 0.03 | 0.6 | 25 | 0 | Free | 0 | 2.001813 | 4.996978
SCWB-A | Spent coffee | 800 | 10 | 120 | 86.7 | 0.9 | 3.3 | 1.1 | 7.8 | 0.125 | 0.023 | 0 | 0.05074971 | 664.6 | 0.225 | 3.8 | Co(II) | 88.5 | 423 | 760.4 | 1440 | 7 | 7 | 150 | 0.05 | 0.03 | 0.6 | 25 | 0 | Free | 0 | 3.382872 | 6.028546
SCWB-A | Spent coffee | 800 | 10 | 120 | 86.7 | 0.9 | 3.3 | 1.1 | 7.8 | 0.125 | 0.023 | 0 | 0.05074971 | 664.6 | 0.225 | 3.8 | Co(II) | 88.5 | 423 | 760.4 | 1440 | 10 | 7 | 150 | 0.05 | 0.03 | 0.6 | 25 | 0 | Free | 0 | 6.54391 | 5.76015
SCWB-A | Spent coffee | 800 | 10 | 120 | 86.7 | 0.9 | 3.3 | 1.1 | 7.8 | 0.125 | 0.023 | 0 | 0.05074971 | 664.6 | 0.225 | 3.8 | Co(II) | 88.5 | 423 | 760.4 | 1440 | 1 | 7 | 150 | 0.05 | 0.03 | 0.6 | 25 | 0 | Free | 0 | 0.04065622 | 1.598906
SCWB-A | Spent coffee | 800 | 10 | 120 | 86.7 | 0.9 | 3.3 | 1.1 | 7.8 | 0.125 | 0.023 | 0 | 0.05074971 | 664.6 | 0.225 | 3.8 | Co(II) | 88.5 | 423 | 760.4 | 1440 | 3 | 7 | 150 | 0.05 | 0.03 | 0.6 | 25 | 0 | Free | 0 | 0.6847408 | 3.858765
SCWB-A | Spent coffee | 800 | 10 | 120 | 86.7 | 0.9 | 3.3 | 1.1 | 7.8 | 0.125 | 0.023 | 0 | 0.05074971 | 664.6 | 0.225 | 3.8 | Co(II) | 88.5 | 423 | 760.4 | 1440 | 5 | 7 | 150 | 0.05 | 0.03 | 0.6 | 25 | 0 | Free | 0 | 2.39154 | 4.347433
SCWB-A | Spent coffee | 800 | 10 | 120 | 86.7 | 0.9 | 3.3 | 1.1 | 7.8 | 0.125 | 0.023 | 0 | 0.05074971 | 664.6 | 0.225 | 3.8 | Co(II) | 88.5 | 423 | 760.4 | 1440 | 7 | 7 | 150 | 0.05 | 0.03 | 0.6 | 25 | 0 | Free | 0 | 4.384095 | 4.359842
SCWB-A | Spent coffee | 800 | 10 | 120 | 86.7 | 0.9 | 3.3 | 1.1 | 7.8 | 0.125 | 0.023 | 0 | 0.05074971 | 664.6 | 0.225 | 3.8 | Co(II) | 88.5 | 423 | 760.4 | 1440 | 10 | 7 | 150 | 0.05 | 0.03 | 0.6 | 25 | 0 | Free | 0 | 6.379857 | 6.033571
SCWB-A | Spent coffee | 800 | 10 | 120 | 86.7 | 0.9 | 3.3 | 1.1 | 7.8 | 0.125 | 0.023 | 0 | 0.05074971 | 664.6 | 0.225 | 3.8 | Co(II) | 88.5 | 423 | 760.4 | 1440 | 1 | 7 | 150 | 0.05 | 0.03 | 0.6 | 25 | 0 | Free | 0 | 0.03951258 | 1.600812
SCWB-A | Spent coffee | 800 | 10 | 120 | 86.7 | 0.9 | 3.3 | 1.1 | 7.8 | 0.125 | 0.023 | 0 | 0.05074971 | 664.6 | 0.225 | 3.8 | Co(II) | 88.5 | 423 | 760.4 | 1440 | 3 | 7 | 150 | 0.05 | 0.03 | 0.6 | 25 | 0 | Free | 0 | 0.6716507 | 3.880582
SCWB-A | Spent coffee | 800 | 10 | 120 | 86.7 | 0.9 | 3.3 | 1.1 | 7.8 | 0.125 | 0.023 | 0 | 0.05074971 | 664.6 | 0.225 | 3.8 | Co(II) | 88.5 | 423 | 760.4 | 1440 | 5 | 7 | 150 | 0.05 | 0.03 | 0.6 | 25 | 0 | Free | 0 | 2.6578 | 3.903667
SCWB-A | Spent coffee | 800 | 10 | 120 | 86.7 | 0.9 | 3.3 | 1.1 | 7.8 | 0.125 | 0.023 | 0 | 0.05074971 | 664.6 | 0.225 | 3.8 | Co(II) | 88.5 | 423 | 760.4 | 1440 | 7 | 7 | 150 | 0.05 | 0.03 | 0.6 | 25 | 0 | Free | 0 | 3.989802 | 5.016997
SCWB-A | Spent coffee | 800 | 10 | 120 | 86.7 | 0.9 | 3.3 | 1.1 | 7.8 | 0.125 | 0.023 | 0 | 0.05074971 | 664.6 | 0.225 | 3.8 | Co(II) | 88.5 | 423 | 760.4 | 1440 | 10 | 7 | 150 | 0.05 | 0.03 | 0.6 | 25 | 0 | Free | 0 | 6.850555 | 5.249076
SCWB-A | Spent coffee | 800 | 10 | 120 | 86.7 | 0.9 | 3.3 | 1.1 | 7.8 | 0.125 | 0.023 | 0 | 0.05074971 | 664.6 | 0.225 | 3.8 | Sr(II) | 113 | 412 | 549.5 | 1440 | 1 | 7 | 150 | 0.05 | 0.03 | 0.6 | 25 | 0 | Free | 0 | 0.0455745 | 1.590709
SCWB-A | Spent coffee | 800 | 10 | 120 | 86.7 | 0.9 | 3.3 | 1.1 | 7.8 | 0.125 | 0.023 | 0 | 0.05074971 | 664.6 | 0.225 | 3.8 | Sr(II) | 113 | 412 | 549.5 | 1440 | 3 | 7 | 150 | 0.05 | 0.03 | 0.6 | 25 | 0 | Free | 0 | 0.2731955 | 4.544674
SCWB-A | Spent coffee | 800 | 10 | 120 | 86.7 | 0.9 | 3.3 | 1.1 | 7.8 | 0.125 | 0.023 | 0 | 0.05074971 | 664.6 | 0.225 | 3.8 | Sr(II) | 113 | 412 | 549.5 | 1440 | 5 | 7 | 150 | 0.05 | 0.03 | 0.6 | 25 | 0 | Free | 0 | 1.893411 | 5.177649
SCWB-A | Spent coffee | 800 | 10 | 120 | 86.7 | 0.9 | 3.3 | 1.1 | 7.8 | 0.125 | 0.023 | 0 | 0.05074971 | 664.6 | 0.225 | 3.8 | Sr(II) | 113 | 412 | 549.5 | 1440 | 7 | 7 | 150 | 0.05 | 0.03 | 0.6 | 25 | 0 | Free | 0 | 3.811781 | 5.313698
SCWB-A | Spent coffee | 800 | 10 | 120 | 86.7 | 0.9 | 3.3 | 1.1 | 7.8 | 0.125 | 0.023 | 0 | 0.05074971 | 664.6 | 0.225 | 3.8 | Sr(II) | 113 | 412 | 549.5 | 1440 | 10 | 7 | 150 | 0.05 | 0.03 | 0.6 | 25 | 0 | Free | 0 | 6.09491 | 6.508483
SCWB-A | Spent coffee | 800 | 10 | 120 | 86.7 | 0.9 | 3.3 | 1.1 | 7.8 | 0.125 | 0.023 | 0 | 0.05074971 | 664.6 | 0.225 | 3.8 | Sr(II) | 113 | 412 | 549.5 | 1440 | 1 | 7 | 150 | 0.05 | 0.03 | 0.6 | 25 | 0 | Free | 0 | 0.04935817 | 1.584403
SCWB-A | Spent coffee | 800 | 10 | 120 | 86.7 | 0.9 | 3.3 | 1.1 | 7.8 | 0.125 | 0.023 | 0 | 0.05074971 | 664.6 | 0.225 | 3.8 | Sr(II) | 113 | 412 | 549.5 | 1440 | 3 | 7 | 150 | 0.05 | 0.03 | 0.6 | 25 | 0 | Free | 0 | 0.2708512 | 4.548581
SCWB-A | Spent coffee | 800 | 10 | 120 | 86.7 | 0.9 | 3.3 | 1.1 | 7.8 | 0.125 | 0.023 | 0 | 0.05074971 | 664.6 | 0.225 | 3.8 | Sr(II) | 113 | 412 | 549.5 | 1440 | 5 | 7 | 150 | 0.05 | 0.03 | 0.6 | 25 | 0 | Free | 0 | 1.895368 | 5.174387
SCWB-A | Spent coffee | 800 | 10 | 120 | 86.7 | 0.9 | 3.3 | 1.1 | 7.8 | 0.125 | 0.023 | 0 | 0.05074971 | 664.6 | 0.225 | 3.8 | Sr(II) | 113 | 412 | 549.5 | 1440 | 7 | 7 | 150 | 0.05 | 0.03 | 0.6 | 25 | 0 | Free | 0 | 3.334086 | 6.109856
SCWB-A | Spent coffee | 800 | 10 | 120 | 86.7 | 0.9 | 3.3 | 1.1 | 7.8 | 0.125 | 0.023 | 0 | 0.05074971 | 664.6 | 0.225 | 3.8 | Sr(II) | 113 | 412 | 549.5 | 1440 | 10 | 7 | 150 | 0.05 | 0.03 | 0.6 | 25 | 0 | Free | 0 | 6.093198 | 6.511336
SCWB-A | Spent coffee | 800 | 10 | 120 | 86.7 | 0.9 | 3.3 | 1.1 | 7.8 | 0.125 | 0.023 | 0 | 0.05074971 | 664.6 | 0.225 | 3.8 | Sr(II) | 113 | 412 | 549.5 | 1440 | 1 | 7 | 150 | 0.05 | 0.03 | 0.6 | 25 | 0 | Free | 0 | 0.03764539 | 1.603924
SCWB-A | Spent coffee | 800 | 10 | 120 | 86.7 | 0.9 | 3.3 | 1.1 | 7.8 | 0.125 | 0.023 | 0 | 0.05074971 | 664.6 | 0.225 | 3.8 | Sr(II) | 113 | 412 | 549.5 | 1440 | 3 | 7 | 150 | 0.05 | 0.03 | 0.6 | 25 | 0 | Free | 0 | 0.3036864 | 4.493856
SCWB-A | Spent coffee | 800 | 10 | 120 | 86.7 | 0.9 | 3.3 | 1.1 | 7.8 | 0.125 | 0.023 | 0 | 0.05074971 | 664.6 | 0.225 | 3.8 | Sr(II) | 113 | 412 | 549.5 | 1440 | 5 | 7 | 150 | 0.05 | 0.03 | 0.6 | 25 | 0 | Free | 0 | 1.864985 | 5.225025
SCWB-A | Spent coffee | 800 | 10 | 120 | 86.7 | 0.9 | 3.3 | 1.1 | 7.8 | 0.125 | 0.023 | 0 | 0.05074971 | 664.6 | 0.225 | 3.8 | Sr(II) | 113 | 412 | 549.5 | 1440 | 7 | 7 | 150 | 0.05 | 0.03 | 0.6 | 25 | 0 | Free | 0 | 3.251958 | 6.246737
SCWB-A | Spent coffee | 800 | 10 | 120 | 86.7 | 0.9 | 3.3 | 1.1 | 7.8 | 0.125 | 0.023 | 0 | 0.05074971 | 664.6 | 0.225 | 3.8 | Sr(II) | 113 | 412 | 549.5 | 1440 | 10 | 7 | 150 | 0.05 | 0.03 | 0.6 | 25 | 0 | Free | 0 | 5.936588 | 6.772353
SCWB-P | Spent coffee | 800 | 10 | 120 | 84.1 | 1 | 2.9 | 3.4 | 7.9 | 0.143 | 0.027 | 0.032 | 0.07491082 | 2.8 | 0.007 | 3.1 | Ba(II) | 135 | 404 | 502.9 | 1440 | 3 | 7 | 150 | 0.05 | 0.03 | 0.6 | 15 | 0 | Free | 0 | 1.223154 | 2.961411
SCWB-P | Spent coffee | 800 | 10 | 120 | 84.1 | 1 | 2.9 | 3.4 | 7.9 | 0.143 | 0.027 | 0.032 | 0.07491082 | 2.8 | 0.007 | 3.1 | Ba(II) | 135 | 404 | 502.9 | 1440 | 3 | 7 | 150 | 0.05 | 0.03 | 0.6 | 25 | 0 | Free | 0 | 0.839702 | 3.600497
SCWB-P | Spent coffee | 800 | 10 | 120 | 84.1 | 1 | 2.9 | 3.4 | 7.9 | 0.143 | 0.027 | 0.032 | 0.07491082 | 2.8 | 0.007 | 3.1 | Ba(II) | 135 | 404 | 502.9 | 1440 | 3 | 7 | 150 | 0.05 | 0.03 | 0.6 | 35 | 0 | Free | 0 | 0.6542319 | 3.909613
SCWB-P | Spent coffee | 800 | 10 | 120 | 84.1 | 1 | 2.9 | 3.4 | 7.9 | 0.143 | 0.027 | 0.032 | 0.07491082 | 2.8 | 0.007 | 3.1 | Ba(II) | 135 | 404 | 502.9 | 1440 | 3 | 7 | 150 | 0.05 | 0.03 | 0.6 | 15 | 0 | Free | 0 | 1.181073 | 3.031545
SCWB-P | Spent coffee | 800 | 10 | 120 | 84.1 | 1 | 2.9 | 3.4 | 7.9 | 0.143 | 0.027 | 0.032 | 0.07491082 | 2.8 | 0.007 | 3.1 | Ba(II) | 135 | 404 | 502.9 | 1440 | 3 | 7 | 150 | 0.05 | 0.03 | 0.6 | 25 | 0 | Free | 0 | 0.7888105 | 3.685316
SCWB-P | Spent coffee | 800 | 10 | 120 | 84.1 | 1 | 2.9 | 3.4 | 7.9 | 0.143 | 0.027 | 0.032 | 0.07491082 | 2.8 | 0.007 | 3.1 | Ba(II) | 135 | 404 | 502.9 | 1440 | 3 | 7 | 150 | 0.05 | 0.03 | 0.6 | 35 | 0 | Free | 0 | 0.6847158 | 3.858807
SCWB-P | Spent coffee | 800 | 10 | 120 | 84.1 | 1 | 2.9 | 3.4 | 7.9 | 0.143 | 0.027 | 0.032 | 0.07491082 | 2.8 | 0.007 | 3.1 | Ba(II) | 135 | 404 | 502.9 | 1440 | 3 | 7 | 150 | 0.05 | 0.03 | 0.6 | 15 | 0 | Free | 0 | 1.123256 | 3.127907
SCWB-P | Spent coffee | 800 | 10 | 120 | 84.1 | 1 | 2.9 | 3.4 | 7.9 | 0.143 | 0.027 | 0.032 | 0.07491082 | 2.8 | 0.007 | 3.1 | Ba(II) | 135 | 404 | 502.9 | 1440 | 3 | 7 | 150 | 0.05 | 0.03 | 0.6 | 25 | 0 | Free | 0 | 0.6898889 | 3.850185
SCWB-P | Spent coffee | 800 | 10 | 120 | 84.1 | 1 | 2.9 | 3.4 | 7.9 | 0.143 | 0.027 | 0.032 | 0.07491082 | 2.8 | 0.007 | 3.1 | Ba(II) | 135 | 404 | 502.9 | 1440 | 3 | 7 | 150 | 0.05 | 0.03 | 0.6 | 35 | 0 | Free | 0 | 0.5549662 | 4.075056
SCWB-P | Spent coffee | 800 | 10 | 120 | 84.1 | 1 | 2.9 | 3.4 | 7.9 | 0.143 | 0.027 | 0.032 | 0.07491082 | 2.8 | 0.007 | 3.1 | Co(II) | 88.5 | 423 | 760.4 | 1440 | 3 | 7 | 150 | 0.05 | 0.03 | 0.6 | 15 | 0 | Free | 0 | 1.903031 | 1.828282
SCWB-P | Spent coffee | 800 | 10 | 120 | 84.1 | 1 | 2.9 | 3.4 | 7.9 | 0.143 | 0.027 | 0.032 | 0.07491082 | 2.8 | 0.007 | 3.1 | Co(II) | 88.5 | 423 | 760.4 | 1440 | 3 | 7 | 150 | 0.05 | 0.03 | 0.6 | 25 | 0 | Free | 0 | 1.624842 | 2.29193
SCWB-P | Spent coffee | 800 | 10 | 120 | 84.1 | 1 | 2.9 | 3.4 | 7.9 | 0.143 | 0.027 | 0.032 | 0.07491082 | 2.8 | 0.007 | 3.1 | Co(II) | 88.5 | 423 | 760.4 | 1440 | 3 | 7 | 150 | 0.05 | 0.03 | 0.6 | 35 | 0 | Free | 0 | 1.530376 | 2.449374
SCWB-P | Spent coffee | 800 | 10 | 120 | 84.1 | 1 | 2.9 | 3.4 | 7.9 | 0.143 | 0.027 | 0.032 | 0.07491082 | 2.8 | 0.007 | 3.1 | Co(II) | 88.5 | 423 | 760.4 | 1440 | 3 | 7 | 150 | 0.05 | 0.03 | 0.6 | 15 | 0 | Free | 0 | 1.883659 | 1.860569
SCWB-P | Spent coffee | 800 | 10 | 120 | 84.1 | 1 | 2.9 | 3.4 | 7.9 | 0.143 | 0.027 | 0.032 | 0.07491082 | 2.8 | 0.007 | 3.1 | Co(II) | 88.5 | 423 | 760.4 | 1440 | 3 | 7 | 150 | 0.05 | 0.03 | 0.6 | 25 | 0 | Free | 0 | 1.642707 | 2.262155
SCWB-P | Spent coffee | 800 | 10 | 120 | 84.1 | 1 | 2.9 | 3.4 | 7.9 | 0.143 | 0.027 | 0.032 | 0.07491082 | 2.8 | 0.007 | 3.1 | Co(II) | 88.5 | 423 | 760.4 | 1440 | 3 | 7 | 150 | 0.05 | 0.03 | 0.6 | 35 | 0 | Free | 0 | 1.589164 | 2.351394
SCWB-P | Spent coffee | 800 | 10 | 120 | 84.1 | 1 | 2.9 | 3.4 | 7.9 | 0.143 | 0.027 | 0.032 | 0.07491082 | 2.8 | 0.007 | 3.1 | Co(II) | 88.5 | 423 | 760.4 | 1440 | 3 | 7 | 150 | 0.05 | 0.03 | 0.6 | 15 | 0 | Free | 0 | 1.864578 | 1.89237
SCWB-P | Spent coffee | 800 | 10 | 120 | 84.1 | 1 | 2.9 | 3.4 | 7.9 | 0.143 | 0.027 | 0.032 | 0.07491082 | 2.8 | 0.007 | 3.1 | Co(II) | 88.5 | 423 | 760.4 | 1440 | 3 | 7 | 150 | 0.05 | 0.03 | 0.6 | 25 | 0 | Free | 0 | 1.666956 | 2.22174
SCWB-P | Spent coffee | 800 | 10 | 120 | 84.1 | 1 | 2.9 | 3.4 | 7.9 | 0.143 | 0.027 | 0.032 | 0.07491082 | 2.8 | 0.007 | 3.1 | Co(II) | 88.5 | 423 | 760.4 | 1440 | 3 | 7 | 150 | 0.05 | 0.03 | 0.6 | 35 | 0 | Free | 0 | 1.543113 | 2.428145
SCWB-P | Spent coffee | 800 | 10 | 120 | 84.1 | 1 | 2.9 | 3.4 | 7.9 | 0.143 | 0.027 | 0.032 | 0.07491082 | 2.8 | 0.007 | 3.1 | Sr(II) | 88.5 | 412 | 549.5 | 1440 | 3 | 7 | 150 | 0.05 | 0.03 | 0.6 | 15 | 0 | Free | 0 | 1.560456 | 2.39924
SCWB-P | Spent coffee | 800 | 10 | 120 | 84.1 | 1 | 2.9 | 3.4 | 7.9 | 0.143 | 0.027 | 0.032 | 0.07491082 | 2.8 | 0.007 | 3.1 | Sr(II) | 88.5 | 412 | 549.5 | 1440 | 3 | 7 | 150 | 0.05 | 0.03 | 0.6 | 25 | 0 | Free | 0 | 1.29748 | 2.837534
SCWB-P | Spent coffee | 800 | 10 | 120 | 84.1 | 1 | 2.9 | 3.4 | 7.9 | 0.143 | 0.027 | 0.032 | 0.07491082 | 2.8 | 0.007 | 3.1 | Sr(II) | 88.5 | 412 | 549.5 | 1440 | 3 | 7 | 150 | 0.05 | 0.03 | 0.6 | 35 | 0 | Free | 0 | 1.154841 | 3.075265
SCWB-P | Spent coffee | 800 | 10 | 120 | 84.1 | 1 | 2.9 | 3.4 | 7.9 | 0.143 | 0.027 | 0.032 | 0.07491082 | 2.8 | 0.007 | 3.1 | Sr(II) | 88.5 | 412 | 549.5 | 1440 | 3 | 7 | 150 | 0.05 | 0.03 | 0.6 | 15 | 0 | Free | 0 | 1.509607 | 2.483988
SCWB-P | Spent coffee | 800 | 10 | 120 | 84.1 | 1 | 2.9 | 3.4 | 7.9 | 0.143 | 0.027 | 0.032 | 0.07491082 | 2.8 | 0.007 | 3.1 | Sr(II) | 88.5 | 412 | 549.5 | 1440 | 3 | 7 | 150 | 0.05 | 0.03 | 0.6 | 25 | 0 | Free | 0 | 1.263821 | 2.893632
SCWB-P | Spent coffee | 800 | 10 | 120 | 84.1 | 1 | 2.9 | 3.4 | 7.9 | 0.143 | 0.027 | 0.032 | 0.07491082 | 2.8 | 0.007 | 3.1 | Sr(II) | 88.5 | 412 | 549.5 | 1440 | 3 | 7 | 150 | 0.05 | 0.03 | 0.6 | 35 | 0 | Free | 0 | 1.143223 | 3.094629
SCWB-P | Spent coffee | 800 | 10 | 120 | 84.1 | 1 | 2.9 | 3.4 | 7.9 | 0.143 | 0.027 | 0.032 | 0.07491082 | 2.8 | 0.007 | 3.1 | Sr(II) | 88.5 | 412 | 549.5 | 1440 | 3 | 7 | 150 | 0.05 | 0.03 | 0.6 | 15 | 0 | Free | 0 | 1.523713 | 2.460479
SCWB-P | Spent coffee | 800 | 10 | 120 | 84.1 | 1 | 2.9 | 3.4 | 7.9 | 0.143 | 0.027 | 0.032 | 0.07491082 | 2.8 | 0.007 | 3.1 | Sr(II) | 88.5 | 412 | 549.5 | 1440 | 3 | 7 | 150 | 0.05 | 0.03 | 0.6 | 25 | 0 | Free | 0 | 1.426366 | 2.622723
SCWB-P | Spent coffee | 800 | 10 | 120 | 84.1 | 1 | 2.9 | 3.4 | 7.9 | 0.143 | 0.027 | 0.032 | 0.07491082 | 2.8 | 0.007 | 3.1 | Sr(II) | 88.5 | 412 | 549.5 | 1440 | 3 | 7 | 150 | 0.05 | 0.03 | 0.6 | 35 | 0 | Free | 0 | 1.114488 | 3.142521
SCWB-A | Spent coffee | 800 | 10 | 120 | 86.7 | 0.9 | 3.3 | 1.1 | 7.8 | 0.125 | 0.023 | 0 | 0.05074971 | 664.6 | 0.225 | 3.8 | Ba(II) | 135 | 404 | 502.9 | 1440 | 3 | 7 | 150 | 0.05 | 0.03 | 0.6 | 15 | 0 | Free | 0 | 0.3141635 | 4.476394
SCWB-A | Spent coffee | 800 | 10 | 120 | 86.7 | 0.9 | 3.3 | 1.1 | 7.8 | 0.125 | 0.023 | 0 | 0.05074971 | 664.6 | 0.225 | 3.8 | Ba(II) | 135 | 404 | 502.9 | 1440 | 3 | 7 | 150 | 0.05 | 0.03 | 0.6 | 25 | 0 | Free | 0 | 0.1041726 | 4.826379
SCWB-A | Spent coffee | 800 | 10 | 120 | 86.7 | 0.9 | 3.3 | 1.1 | 7.8 | 0.125 | 0.023 | 0 | 0.05074971 | 664.6 | 0.225 | 3.8 | Ba(II) | 135 | 404 | 502.9 | 1440 | 3 | 7 | 150 | 0.05 | 0.03 | 0.6 | 35 | 0 | Free | 0 | 0.02497339 | 4.958378
SCWB-A | Spent coffee | 800 | 10 | 120 | 86.7 | 0.9 | 3.3 | 1.1 | 7.8 | 0.125 | 0.023 | 0 | 0.05074971 | 664.6 | 0.225 | 3.8 | Ba(II) | 135 | 404 | 502.9 | 1440 | 3 | 7 | 150 | 0.05 | 0.03 | 0.6 | 15 | 0 | Free | 0 | 0.3305424 | 4.449096
SCWB-A | Spent coffee | 800 | 10 | 120 | 86.7 | 0.9 | 3.3 | 1.1 | 7.8 | 0.125 | 0.023 | 0 | 0.05074971 | 664.6 | 0.225 | 3.8 | Ba(II) | 135 | 404 | 502.9 | 1440 | 3 | 7 | 150 | 0.05 | 0.03 | 0.6 | 25 | 0 | Free | 0 | 0.1165832 | 4.805695
SCWB-A | Spent coffee | 800 | 10 | 120 | 86.7 | 0.9 | 3.3 | 1.1 | 7.8 | 0.125 | 0.023 | 0 | 0.05074971 | 664.6 | 0.225 | 3.8 | Ba(II) | 135 | 404 | 502.9 | 1440 | 3 | 7 | 150 | 0.05 | 0.03 | 0.6 | 35 | 0 | Free | 0 | 0.03268043 | 4.945533
SCWB-A | Spent coffee | 800 | 10 | 120 | 86.7 | 0.9 | 3.3 | 1.1 | 7.8 | 0.125 | 0.023 | 0 | 0.05074971 | 664.6 | 0.225 | 3.8 | Ba(II) | 135 | 404 | 502.9 | 1440 | 3 | 7 | 150 | 0.05 | 0.03 | 0.6 | 15 | 0 | Free | 0 | 0.3141635 | 4.476394
SCWB-A | Spent coffee | 800 | 10 | 120 | 86.7 | 0.9 | 3.3 | 1.1 | 7.8 | 0.125 | 0.023 | 0 | 0.05074971 | 664.6 | 0.225 | 3.8 | Ba(II) | 135 | 404 | 502.9 | 1440 | 3 | 7 | 150 | 0.05 | 0.03 | 0.6 | 25 | 0 | Free | 0 | 0.1304846 | 4.782526
SCWB-A | Spent coffee | 800 | 10 | 120 | 86.7 | 0.9 | 3.3 | 1.1 | 7.8 | 0.125 | 0.023 | 0 | 0.05074971 | 664.6 | 0.225 | 3.8 | Ba(II) | 135 | 404 | 502.9 | 1440 | 3 | 7 | 150 | 0.05 | 0.03 | 0.6 | 35 | 0 | Free | 0 | 0.03038414 | 4.94936
SCWB-A | Spent coffee | 800 | 10 | 120 | 86.7 | 0.9 | 3.3 | 1.1 | 7.8 | 0.125 | 0.023 | 0 | 0.05074971 | 664.6 | 0.225 | 3.8 | Co(II) | 88.5 | 423 | 760.4 | 1440 | 3 | 7 | 150 | 0.05 | 0.03 | 0.6 | 15 | 0 | Free | 0 | 0.8676527 | 3.553912
SCWB-A | Spent coffee | 800 | 10 | 120 | 86.7 | 0.9 | 3.3 | 1.1 | 7.8 | 0.125 | 0.023 | 0 | 0.05074971 | 664.6 | 0.225 | 3.8 | Co(II) | 88.5 | 423 | 760.4 | 1440 | 3 | 7 | 150 | 0.05 | 0.03 | 0.6 | 25 | 0 | Free | 0 | 0.6659146 | 3.890142
SCWB-A | Spent coffee | 800 | 10 | 120 | 86.7 | 0.9 | 3.3 | 1.1 | 7.8 | 0.125 | 0.023 | 0 | 0.05074971 | 664.6 | 0.225 | 3.8 | Co(II) | 88.5 | 423 | 760.4 | 1440 | 3 | 7 | 150 | 0.05 | 0.03 | 0.6 | 35 | 0 | Free | 0 | 0.4746612 | 4.208898
SCWB-A | Spent coffee | 800 | 10 | 120 | 86.7 | 0.9 | 3.3 | 1.1 | 7.8 | 0.125 | 0.023 | 0 | 0.05074971 | 664.6 | 0.225 | 3.8 | Co(II) | 88.5 | 423 | 760.4 | 1440 | 3 | 7 | 150 | 0.05 | 0.03 | 0.6 | 15 | 0 | Free | 0 | 1.117135 | 3.138109
SCWB-A | Spent coffee | 800 | 10 | 120 | 86.7 | 0.9 | 3.3 | 1.1 | 7.8 | 0.125 | 0.023 | 0 | 0.05074971 | 664.6 | 0.225 | 3.8 | Co(II) | 88.5 | 423 | 760.4 | 1440 | 3 | 7 | 150 | 0.05 | 0.03 | 0.6 | 25 | 0 | Free | 0 | 0.7266464 | 3.788923
SCWB-A | Spent coffee | 800 | 10 | 120 | 86.7 | 0.9 | 3.3 | 1.1 | 7.8 | 0.125 | 0.023 | 0 | 0.05074971 | 664.6 | 0.225 | 3.8 | Co(II) | 88.5 | 423 | 760.4 | 1440 | 3 | 7 | 150 | 0.05 | 0.03 | 0.6 | 35 | 0 | Free | 0 | 0.4277678 | 4.287054
SCWB-A | Spent coffee | 800 | 10 | 120 | 86.7 | 0.9 | 3.3 | 1.1 | 7.8 | 0.125 | 0.023 | 0 | 0.05074971 | 664.6 | 0.225 | 3.8 | Co(II) | 88.5 | 423 | 760.4 | 1440 | 3 | 7 | 150 | 0.05 | 0.03 | 0.6 | 15 | 0 | Free | 0 | 1.153314 | 3.07781
SCWB-A | Spent coffee | 800 | 10 | 120 | 86.7 | 0.9 | 3.3 | 1.1 | 7.8 | 0.125 | 0.023 | 0 | 0.05074971 | 664.6 | 0.225 | 3.8 | Co(II) | 88.5 | 423 | 760.4 | 1440 | 3 | 7 | 150 | 0.05 | 0.03 | 0.6 | 25 | 0 | Free | 0 | 0.7360068 | 3.773322
SCWB-A | Spent coffee | 800 | 10 | 120 | 86.7 | 0.9 | 3.3 | 1.1 | 7.8 | 0.125 | 0.023 | 0 | 0.05074971 | 664.6 | 0.225 | 3.8 | Co(II) | 88.5 | 423 | 760.4 | 1440 | 3 | 7 | 150 | 0.05 | 0.03 | 0.6 | 35 | 0 | Free | 0 | 0.4126924 | 4.312179
SCWB-A | Spent coffee | 800 | 10 | 120 | 86.7 | 0.9 | 3.3 | 1.1 | 7.8 | 0.125 | 0.023 | 0 | 0.05074971 | 664.6 | 0.225 | 3.8 | Sr(II) | 113 | 412 | 549.5 | 1440 | 3 | 7 | 150 | 0.05 | 0.03 | 0.6 | 15 | 0 | Free | 0 | 0.6482774 | 3.919538
SCWB-A | Spent coffee | 800 | 10 | 120 | 86.7 | 0.9 | 3.3 | 1.1 | 7.8 | 0.125 | 0.023 | 0 | 0.05074971 | 664.6 | 0.225 | 3.8 | Sr(II) | 113 | 412 | 549.5 | 1440 | 3 | 7 | 150 | 0.05 | 0.03 | 0.6 | 25 | 0 | Free | 0 | 0.4787598 | 4.202067
SCWB-A | Spent coffee | 800 | 10 | 120 | 86.7 | 0.9 | 3.3 | 1.1 | 7.8 | 0.125 | 0.023 | 0 | 0.05074971 | 664.6 | 0.225 | 3.8 | Sr(II) | 113 | 412 | 549.5 | 1440 | 3 | 7 | 150 | 0.05 | 0.03 | 0.6 | 35 | 0 | Free | 0 | 0.235674 | 4.60721
SCWB-A | Spent coffee | 800 | 10 | 120 | 86.7 | 0.9 | 3.3 | 1.1 | 7.8 | 0.125 | 0.023 | 0 | 0.05074971 | 664.6 | 0.225 | 3.8 | Sr(II) | 113 | 412 | 549.5 | 1440 | 3 | 7 | 150 | 0.05 | 0.03 | 0.6 | 15 | 0 | Free | 0 | 0.9305619 | 3.449063
SCWB-A | Spent coffee | 800 | 10 | 120 | 86.7 | 0.9 | 3.3 | 1.1 | 7.8 | 0.125 | 0.023 | 0 | 0.05074971 | 664.6 | 0.225 | 3.8 | Sr(II) | 113 | 412 | 549.5 | 1440 | 3 | 7 | 150 | 0.05 | 0.03 | 0.6 | 25 | 0 | Free | 0 | 0.3812756 | 4.364541
SCWB-A | Spent coffee | 800 | 10 | 120 | 86.7 | 0.9 | 3.3 | 1.1 | 7.8 | 0.125 | 0.023 | 0 | 0.05074971 | 664.6 | 0.225 | 3.8 | Sr(II) | 113 | 412 | 549.5 | 1440 | 3 | 7 | 150 | 0.05 | 0.03 | 0.6 | 35 | 0 | Free | 0 | 0.1890269 | 4.684955
SCWB-A | Spent coffee | 800 | 10 | 120 | 86.7 | 0.9 | 3.3 | 1.1 | 7.8 | 0.125 | 0.023 | 0 | 0.05074971 | 664.6 | 0.225 | 3.8 | Sr(II) | 113 | 412 | 549.5 | 1440 | 3 | 7 | 150 | 0.05 | 0.03 | 0.6 | 15 | 0 | Free | 0 | 0.7065691 | 3.822385
SCWB-A | Spent coffee | 800 | 10 | 120 | 86.7 | 0.9 | 3.3 | 1.1 | 7.8 | 0.125 | 0.023 | 0 | 0.05074971 | 664.6 | 0.225 | 3.8 | Sr(II) | 113 | 412 | 549.5 | 1440 | 3 | 7 | 150 | 0.05 | 0.03 | 0.6 | 25 | 0 | Free | 0 | 0.5447674 | 4.092054
SCWB-A | Spent coffee | 800 | 10 | 120 | 86.7 | 0.9 | 3.3 | 1.1 | 7.8 | 0.125 | 0.023 | 0 | 0.05074971 | 664.6 | 0.225 | 3.8 | Sr(II) | 113 | 412 | 549.5 | 1440 | 3 | 7 | 150 | 0.05 | 0.03 | 0.6 | 35 | 0 | Free | 0 | 0.1945032 | 4.675828
CBC500 | Spent coffee | 500 | 10 | 120 | 79.3 | 3 | 10.5 | 4 | 3.2 | 0.038 | 0.099 | 0.043 | 0.1828499 | 11 | 0.009 | 3.39 | Sr(II) | 113 | 412 | 549.5 | 1440 | 5 | 1 | 150 | 0.05 | 0.025 | 0.5 | 25 | 0 | Free | 0 | 4.7 | 0.6
CBC500 | Spent coffee | 500 | 10 | 120 | 79.3 | 3 | 10.5 | 4 | 3.2 | 0.038 | 0.099 | 0.043 | 0.1828499 | 11 | 0.009 | 3.39 | Sr(II) | 113 | 412 | 549.5 | 1440 | 5 | 3 | 150 | 0.05 | 0.025 | 0.5 | 25 | 0 | Free | 0 | 4.8 | 0.4
CBC500 | Spent coffee | 500 | 10 | 120 | 79.3 | 3 | 10.5 | 4 | 3.2 | 0.038 | 0.099 | 0.043 | 0.1828499 | 11 | 0.009 | 3.39 | Sr(II) | 113 | 412 | 549.5 | 1440 | 5 | 5 | 150 | 0.05 | 0.025 | 0.5 | 25 | 0 | Free | 0 | 3.125 | 3.75
CBC500 | Spent coffee | 500 | 10 | 120 | 79.3 | 3 | 10.5 | 4 | 3.2 | 0.038 | 0.099 | 0.043 | 0.1828499 | 11 | 0.009 | 3.39 | Sr(II) | 113 | 412 | 549.5 | 1440 | 5 | 7 | 150 | 0.05 | 0.025 | 0.5 | 25 | 0 | Free | 0 | 3.058 | 3.884
CBC500 | Spent coffee | 500 | 10 | 120 | 79.3 | 3 | 10.5 | 4 | 3.2 | 0.038 | 0.099 | 0.043 | 0.1828499 | 11 | 0.009 | 3.39 | Sr(II) | 113 | 412 | 549.5 | 1440 | 5 | 9 | 150 | 0.05 | 0.025 | 0.5 | 25 | 0 | Free | 0 | 3.166 | 3.668
CBC500 | Spent coffee | 500 | 10 | 120 | 79.3 | 3 | 10.5 | 4 | 3.2 | 0.038 | 0.099 | 0.043 | 0.1828499 | 11 | 0.009 | 3.39 | Sr(II) | 113 | 412 | 549.5 | 1440 | 5 | 1 | 150 | 0.05 | 0.025 | 0.5 | 25 | 0 | Free | 0 | 4.76 | 0.48
CBC500 | Spent coffee | 500 | 10 | 120 | 79.3 | 3 | 10.5 | 4 | 3.2 | 0.038 | 0.099 | 0.043 | 0.1828499 | 11 | 0.009 | 3.39 | Sr(II) | 113 | 412 | 549.5 | 1440 | 5 | 3 | 150 | 0.05 | 0.025 | 0.5 | 25 | 0 | Free | 0 | 4.701 | 0.598
CBC500 | Spent coffee | 500 | 10 | 120 | 79.3 | 3 | 10.5 | 4 | 3.2 | 0.038 | 0.099 | 0.043 | 0.1828499 | 11 | 0.009 | 3.39 | Sr(II) | 113 | 412 | 549.5 | 1440 | 5 | 5 | 150 | 0.05 | 0.025 | 0.5 | 25 | 0 | Free | 0 | 3.063 | 3.874
CBC500 | Spent coffee | 500 | 10 | 120 | 79.3 | 3 | 10.5 | 4 | 3.2 | 0.038 | 0.099 | 0.043 | 0.1828499 | 11 | 0.009 | 3.39 | Sr(II) | 113 | 412 | 549.5 | 1440 | 5 | 7 | 150 | 0.05 | 0.025 | 0.5 | 25 | 0 | Free | 0 | 3.052 | 3.896
CBC500 | Spent coffee | 500 | 10 | 120 | 79.3 | 3 | 10.5 | 4 | 3.2 | 0.038 | 0.099 | 0.043 | 0.1828499 | 11 | 0.009 | 3.39 | Sr(II) | 113 | 412 | 549.5 | 1440 | 5 | 9 | 150 | 0.05 | 0.025 | 0.5 | 25 | 0 | Free | 0 | 3.162 | 3.676
CBC500 | Spent coffee | 500 | 10 | 120 | 79.3 | 3 | 10.5 | 4 | 3.2 | 0.038 | 0.099 | 0.043 | 0.1828499 | 11 | 0.009 | 3.39 | Sr(II) | 113 | 412 | 549.5 | 1440 | 5 | 1 | 150 | 0.05 | 0.025 | 0.5 | 25 | 0 | Free | 0 | 4.877 | 0.246
CBC500 | Spent coffee | 500 | 10 | 120 | 79.3 | 3 | 10.5 | 4 | 3.2 | 0.038 | 0.099 | 0.043 | 0.1828499 | 11 | 0.009 | 3.39 | Sr(II) | 113 | 412 | 549.5 | 1440 | 5 | 3 | 150 | 0.05 | 0.025 | 0.5 | 25 | 0 | Free | 0 | 4.709 | 0.582
CBC500 | Spent coffee | 500 | 10 | 120 | 79.3 | 3 | 10.5 | 4 | 3.2 | 0.038 | 0.099 | 0.043 | 0.1828499 | 11 | 0.009 | 3.39 | Sr(II) | 113 | 412 | 549.5 | 1440 | 5 | 5 | 150 | 0.05 | 0.025 | 0.5 | 25 | 0 | Free | 0 | 3.098 | 3.804
CBC500 | Spent coffee | 500 | 10 | 120 | 79.3 | 3 | 10.5 | 4 | 3.2 | 0.038 | 0.099 | 0.043 | 0.1828499 | 11 | 0.009 | 3.39 | Sr(II) | 113 | 412 | 549.5 | 1440 | 5 | 7 | 150 | 0.05 | 0.025 | 0.5 | 25 | 0 | Free | 0 | 3.127 | 3.746
CBC500 | Spent coffee | 500 | 10 | 120 | 79.3 | 3 | 10.5 | 4 | 3.2 | 0.038 | 0.099 | 0.043 | 0.1828499 | 11 | 0.009 | 3.39 | Sr(II) | 113 | 412 | 549.5 | 1440 | 5 | 9 | 150 | 0.05 | 0.025 | 0.5 | 25 | 0 | Free | 0 | 3.493 | 3.014
PAC | Spent coffee | 500 | 10 | 120 | 85 | 0.8 | 9.2 | 0.3 | 4.7 | 0.009 | 0.081 | 0.003 | 0.1117647 | 957.6 | 0.676 | 2.83 | Sr(II) | 113 | 412 | 549.5 | 1440 | 5 | 5 | 150 | 0.05 | 0.025 | 0.5 | 25 | 0 | Free | 0 | 3.486 | 3.028
PAC | Spent coffee | 500 | 10 | 120 | 85 | 0.8 | 9.2 | 0.3 | 4.7 | 0.009 | 0.081 | 0.003 | 0.1117647 | 957.6 | 0.676 | 2.83 | Sr(II) | 113 | 412 | 549.5 | 1440 | 5 | 7 | 150 | 0.05 | 0.025 | 0.5 | 25 | 0 | Free | 0 | 3.604 | 2.792
PAC | Spent coffee | 500 | 10 | 120 | 85 | 0.8 | 9.2 | 0.3 | 4.7 | 0.009 | 0.081 | 0.003 | 0.1117647 | 957.6 | 0.676 | 2.83 | Sr(II) | 113 | 412 | 549.5 | 1440 | 5 | 9 | 150 | 0.05 | 0.025 | 0.5 | 25 | 0 | Free | 0 | 3.598 | 2.804
PAC | Spent coffee | 500 | 10 | 120 | 85 | 0.8 | 9.2 | 0.3 | 4.7 | 0.009 | 0.081 | 0.003 | 0.1117647 | 957.6 | 0.676 | 2.83 | Sr(II) | 113 | 412 | 549.5 | 1440 | 5 | 1 | 150 | 0.05 | 0.025 | 0.5 | 25 | 0 | Free | 0 | 4.809 | 0.382
PAC | Spent coffee | 500 | 10 | 120 | 85 | 0.8 | 9.2 | 0.3 | 4.7 | 0.009 | 0.081 | 0.003 | 0.1117647 | 957.6 | 0.676 | 2.83 | Sr(II) | 113 | 412 | 549.5 | 1440 | 5 | 3 | 150 | 0.05 | 0.025 | 0.5 | 25 | 0 | Free | 0 | 4.705 | 0.59
PAC | Spent coffee | 500 | 10 | 120 | 85 | 0.8 | 9.2 | 0.3 | 4.7 | 0.009 | 0.081 | 0.003 | 0.1117647 | 957.6 | 0.676 | 2.83 | Sr(II) | 113 | 412 | 549.5 | 1440 | 5 | 5 | 150 | 0.05 | 0.025 | 0.5 | 25 | 0 | Free | 0 | 3.602 | 2.796
PAC | Spent coffee | 500 | 10 | 120 | 85 | 0.8 | 9.2 | 0.3 | 4.7 | 0.009 | 0.081 | 0.003 | 0.1117647 | 957.6 | 0.676 | 2.83 | Sr(II) | 113 | 412 | 549.5 | 1440 | 5 | 7 | 150 | 0.05 | 0.025 | 0.5 | 25 | 0 | Free | 0 | 3.598 | 2.804
PAC | Spent coffee | 500 | 10 | 120 | 85 | 0.8 | 9.2 | 0.3 | 4.7 | 0.009 | 0.081 | 0.003 | 0.1117647 | 957.6 | 0.676 | 2.83 | Sr(II) | 113 | 412 | 549.5 | 1440 | 5 | 9 | 150 | 0.05 | 0.025 | 0.5 | 25 | 0 | Free | 0 | 3.619 | 2.762
PAC | Spent coffee | 500 | 10 | 120 | 85 | 0.8 | 9.2 | 0.3 | 4.7 | 0.009 | 0.081 | 0.003 | 0.1117647 | 957.6 | 0.676 | 2.83 | Sr(II) | 113 | 412 | 549.5 | 1440 | 5 | 1 | 150 | 0.05 | 0.025 | 0.5 | 25 | 0 | Free | 0 | 4.729 | 0.542
PAC | Spent coffee | 500 | 10 | 120 | 85 | 0.8 | 9.2 | 0.3 | 4.7 | 0.009 | 0.081 | 0.003 | 0.1117647 | 957.6 | 0.676 | 2.83 | Sr(II) | 113 | 412 | 549.5 | 1440 | 5 | 3 | 150 | 0.05 | 0.025 | 0.5 | 25 | 0 | Free | 0 | 4.763 | 0.474
PAC | Spent coffee | 500 | 10 | 120 | 85 | 0.8 | 9.2 | 0.3 | 4.7 | 0.009 | 0.081 | 0.003 | 0.1117647 | 957.6 | 0.676 | 2.83 | Sr(II) | 113 | 412 | 549.5 | 1440 | 5 | 5 | 150 | 0.05 | 0.025 | 0.5 | 25 | 0 | Free | 0 | 3.68 | 2.64
PAC | Spent coffee | 500 | 10 | 120 | 85 | 0.8 | 9.2 | 0.3 | 4.7 | 0.009 | 0.081 | 0.003 | 0.1117647 | 957.6 | 0.676 | 2.83 | Sr(II) | 113 | 412 | 549.5 | 1440 | 5 | 7 | 150 | 0.05 | 0.025 | 0.5 | 25 | 0 | Free | 0 | 3.601 | 2.798
PAC | Spent coffee | 500 | 10 | 120 | 85 | 0.8 | 9.2 | 0.3 | 4.7 | 0.009 | 0.081 | 0.003 | 0.1117647 | 957.6 | 0.676 | 2.83 | Sr(II) | 113 | 412 | 549.5 | 1440 | 5 | 9 | 150 | 0.05 | 0.025 | 0.5 | 25 | 0 | Free | 0 | 3.622 | 2.756
CBC500 | Spent coffee | 500 | 10 | 120 | 79.3 | 3 | 10.5 | 4 | 3.2 | 0.038 | 0.099 | 0.043 | 0.1828499 | 11 | 0.009 | 3.39 | Sr(II) | 113 | 412 | 549.5 | 30 | 5.057 | 5 | 150 | 0.05 | 0.025 | 0.5 | 25 | 0 | Free | 0 | 3.277 | 3.56
CBC500 | Spent coffee | 500 | 10 | 120 | 79.3 | 3 | 10.5 | 4 | 3.2 | 0.038 | 0.099 | 0.043 | 0.1828499 | 11 | 0.009 | 3.39 | Sr(II) | 113 | 412 | 549.5 | 60 | 5.057 | 5 | 150 | 0.05 | 0.025 | 0.5 | 25 | 0 | Free | 0 | 3.219 | 3.676
CBC500 | Spent coffee | 500 | 10 | 120 | 79.3 | 3 | 10.5 | 4 | 3.2 | 0.038 | 0.099 | 0.043 | 0.1828499 | 11 | 0.009 | 3.39 | Sr(II) | 113 | 412 | 549.5 | 12 | 5.057 | 5 | 150 | 0.05 | 0.025 | 0.5 | 25 | 0 | Free | 0 | 3.247 | 3.62
CBC500 | Spent coffee | 500 | 10 | 120 | 79.3 | 3 | 10.5 | 4 | 3.2 | 0.038 | 0.099 | 0.043 | 0.1828499 | 11 | 0.009 | 3.39 | Sr(II) | 113 | 412 | 549.5 | 240 | 5.057 | 5 | 150 | 0.05 | 0.025 | 0.5 | 25 | 0 | Free | 0 | 3.369 | 3.376
CBC500 | Spent coffee | 500 | 10 | 120 | 79.3 | 3 | 10.5 | 4 | 3.2 | 0.038 | 0.099 | 0.043 | 0.1828499 | 11 | 0.009 | 3.39 | Sr(II) | 113 | 412 | 549.5 | 480 | 5.057 | 5 | 150 | 0.05 | 0.025 | 0.5 | 25 | 0 | Free | 0 | 3.061 | 3.992
CBC500 | Spent coffee | 500 | 10 | 120 | 79.3 | 3 | 10.5 | 4 | 3.2 | 0.038 | 0.099 | 0.043 | 0.1828499 | 11 | 0.009 | 3.39 | Sr(II) | 113 | 412 | 549.5 | 720 | 5.057 | 5 | 150 | 0.05 | 0.025 | 0.5 | 25 | 0 | Free | 0 | 3.112 | 3.89
CBC500 | Spent coffee | 500 | 10 | 120 | 79.3 | 3 | 10.5 | 4 | 3.2 | 0.038 | 0.099 | 0.043 | 0.1828499 | 11 | 0.009 | 3.39 | Sr(II) | 113 | 412 | 549.5 | 1440 | 5.057 | 5 | 150 | 0.05 | 0.025 | 0.5 | 25 | 0 | Free | 0 | 3.038 | 4.038
CBC500 | Spent coffee | 500 | 10 | 120 | 79.3 | 3 | 10.5 | 4 | 3.2 | 0.038 | 0.099 | 0.043 | 0.1828499 | 11 | 0.009 | 3.39 | Sr(II) | 113 | 412 | 549.5 | 30 | 5.057 | 5 | 150 | 0.05 | 0.025 | 0.5 | 25 | 0 | Free | 0 | 3.352 | 3.41
CBC500 | Spent coffee | 500 | 10 | 120 | 79.3 | 3 | 10.5 | 4 | 3.2 | 0.038 | 0.099 | 0.043 | 0.1828499 | 11 | 0.009 | 3.39 | Sr(II) | 113 | 412 | 549.5 | 60 | 5.057 | 5 | 150 | 0.05 | 0.025 | 0.5 | 25 | 0 | Free | 0 | 3.134 | 3.846
CBC500 | Spent coffee | 500 | 10 | 120 | 79.3 | 3 | 10.5 | 4 | 3.2 | 0.038 | 0.099 | 0.043 | 0.1828499 | 11 | 0.009 | 3.39 | Sr(II) | 113 | 412 | 549.5 | 12 | 5.057 | 5 | 150 | 0.05 | 0.025 | 0.5 | 25 | 0 | Free | 0 | 3.167 | 3.78
CBC500 | Spent coffee | 500 | 10 | 120 | 79.3 | 3 | 10.5 | 4 | 3.2 | 0.038 | 0.099 | 0.043 | 0.1828499 | 11 | 0.009 | 3.39 | Sr(II) | 113 | 412 | 549.5 | 240 | 5.057 | 5 | 150 | 0.05 | 0.025 | 0.5 | 25 | 0 | Free | 0 | 3.146 | 3.822
CBC500 | Spent coffee | 500 | 10 | 120 | 79.3 | 3 | 10.5 | 4 | 3.2 | 0.038 | 0.099 | 0.043 | 0.1828499 | 11 | 0.009 | 3.39 | Sr(II) | 113 | 412 | 549.5 | 480 | 5.057 | 5 | 150 | 0.05 | 0.025 | 0.5 | 25 | 0 | Free | 0 | 3.058 | 3.998
CBC500 | Spent coffee | 500 | 10 | 120 | 79.3 | 3 | 10.5 | 4 | 3.2 | 0.038 | 0.099 | 0.043 | 0.1828499 | 11 | 0.009 | 3.39 | Sr(II) | 113 | 412 | 549.5 | 720 | 5.057 | 5 | 150 | 0.05 | 0.025 | 0.5 | 25 | 0 | Free | 0 | 3.04 | 4.034
CBC500 | Spent coffee | 500 | 10 | 120 | 79.3 | 3 | 10.5 | 4 | 3.2 | 0.038 | 0.099 | 0.043 | 0.1828499 | 11 | 0.009 | 3.39 | Sr(II) | 113 | 412 | 549.5 | 1440 | 5.057 | 5 | 150 | 0.05 | 0.025 | 0.5 | 25 | 0 | Free | 0 | 3.037 | 4.04
CBC500 | Spent coffee | 500 | 10 | 120 | 79.3 | 3 | 10.5 | 4 | 3.2 | 0.038 | 0.099 | 0.043 | 0.1828499 | 11 | 0.009 | 3.39 | Sr(II) | 113 | 412 | 549.5 | 30 | 5.057 | 5 | 150 | 0.05 | 0.025 | 0.5 | 25 | 0 | Free | 0 | 3.372 | 3.37
CBC500 | Spent coffee | 500 | 10 | 120 | 79.3 | 3 | 10.5 | 4 | 3.2 | 0.038 | 0.099 | 0.043 | 0.1828499 | 11 | 0.009 | 3.39 | Sr(II) | 113 | 412 | 549.5 | 60 | 5.057 | 5 | 150 | 0.05 | 0.025 | 0.5 | 25 | 0 | Free | 0 | 3.193 | 3.728
CBC500 | Spent coffee | 500 | 10 | 120 | 79.3 | 3 | 10.5 | 4 | 3.2 | 0.038 | 0.099 | 0.043 | 0.1828499 | 11 | 0.009 | 3.39 | Sr(II) | 113 | 412 | 549.5 | 12 | 5.057 | 5 | 150 | 0.05 | 0.025 | 0.5 | 25 | 0 | Free | 0 | 3.167 | 3.78
CBC500 | Spent coffee | 500 | 10 | 120 | 79.3 | 3 | 10.5 | 4 | 3.2 | 0.038 | 0.099 | 0.043 | 0.1828499 | 11 | 0.009 | 3.39 | Sr(II) | 113 | 412 | 549.5 | 240 | 5.057 | 5 | 150 | 0.05 | 0.025 | 0.5 | 25 | 0 | Free | 0 | 3.156 | 3.802
CBC500 | Spent coffee | 500 | 10 | 120 | 79.3 | 3 | 10.5 | 4 | 3.2 | 0.038 | 0.099 | 0.043 | 0.1828499 | 11 | 0.009 | 3.39 | Sr(II) | 113 | 412 | 549.5 | 480 | 5.057 | 5 | 150 | 0.05 | 0.025 | 0.5 | 25 | 0 | Free | 0 | 3.137 | 3.84
CBC500 | Spent coffee | 500 | 10 | 120 | 79.3 | 3 | 10.5 | 4 | 3.2 | 0.038 | 0.099 | 0.043 | 0.1828499 | 11 | 0.009 | 3.39 | Sr(II) | 113 | 412 | 549.5 | 720 | 5.057 | 5 | 150 | 0.05 | 0.025 | 0.5 | 25 | 0 | Free | 0 | 3.511 | 3.092
CBC500 | Spent coffee | 500 | 10 | 120 | 79.3 | 3 | 10.5 | 4 | 3.2 | 0.038 | 0.099 | 0.043 | 0.1828499 | 11 | 0.009 | 3.39 | Sr(II) | 113 | 412 | 549.5 | 1440 | 5.057 | 5 | 150 | 0.05 | 0.025 | 0.5 | 25 | 0 | Free | 0 | 3.035 | 4.044
PAC | Spent coffee | 500 | 10 | 120 | 85 | 0.8 | 9.2 | 0.3 | 4.7 | 0.009 | 0.081 | 0.003 | 0.1117647 | 957.6 | 0.676 | 2.83 | Sr(II) | 113 | 412 | 549.5 | 30 | 5.057 | 5 | 150 | 0.05 | 0.025 | 0.5 | 25 | 0 | Free | 0 | 3.571 | 2.972
PAC | Spent coffee | 500 | 10 | 120 | 85 | 0.8 | 9.2 | 0.3 | 4.7 | 0.009 | 0.081 | 0.003 | 0.1117647 | 957.6 | 0.676 | 2.83 | Sr(II) | 113 | 412 | 549.5 | 60 | 5.057 | 5 | 150 | 0.05 | 0.025 | 0.5 | 25 | 0 | Free | 0 | 3.554 | 3.006
PAC | Spent coffee | 500 | 10 | 120 | 85 | 0.8 | 9.2 | 0.3 | 4.7 | 0.009 | 0.081 | 0.003 | 0.1117647 | 957.6 | 0.676 | 2.83 | Sr(II) | 113 | 412 | 549.5 | 12 | 5.057 | 5 | 150 | 0.05 | 0.025 | 0.5 | 25 | 0 | Free | 0 | 3.587 | 2.94
PAC | Spent coffee | 500 | 10 | 120 | 85 | 0.8 | 9.2 | 0.3 | 4.7 | 0.009 | 0.081 | 0.003 | 0.1117647 | 957.6 | 0.676 | 2.83 | Sr(II) | 113 | 412 | 549.5 | 240 | 5.057 | 5 | 150 | 0.05 | 0.025 | 0.5 | 25 | 0 | Free | 0 | 3.517 | 3.08
PAC | Spent coffee | 500 | 10 | 120 | 85 | 0.8 | 9.2 | 0.3 | 4.7 | 0.009 | 0.081 | 0.003 | 0.1117647 | 957.6 | 0.676 | 2.83 | Sr(II) | 113 | 412 | 549.5 | 480 | 5.057 | 5 | 150 | 0.05 | 0.025 | 0.5 | 25 | 0 | Free | 0 | 3.499 | 3.116
PAC | Spent coffee | 500 | 10 | 120 | 85 | 0.8 | 9.2 | 0.3 | 4.7 | 0.009 | 0.081 | 0.003 | 0.1117647 | 957.6 | 0.676 | 2.83 | Sr(II) | 113 | 412 | 549.5 | 720 | 5.057 | 5 | 150 | 0.05 | 0.025 | 0.5 | 25 | 0 | Free | 0 | 3.579 | 2.956
PAC | Spent coffee | 500 | 10 | 120 | 85 | 0.8 | 9.2 | 0.3 | 4.7 | 0.009 | 0.081 | 0.003 | 0.1117647 | 957.6 | 0.676 | 2.83 | Sr(II) | 113 | 412 | 549.5 | 1440 | 5.057 | 5 | 150 | 0.05 | 0.025 | 0.5 | 25 | 0 | Free | 0 | 3.572 | 2.97
PAC | Spent coffee | 500 | 10 | 120 | 85 | 0.8 | 9.2 | 0.3 | 4.7 | 0.009 | 0.081 | 0.003 | 0.1117647 | 957.6 | 0.676 | 2.83 | Sr(II) | 113 | 412 | 549.5 | 30 | 5.057 | 5 | 150 | 0.05 | 0.025 | 0.5 | 25 | 0 | Free | 0 | 3.727 | 2.66
PAC | Spent coffee | 500 | 10 | 120 | 85 | 0.8 | 9.2 | 0.3 | 4.7 | 0.009 | 0.081 | 0.003 | 0.1117647 | 957.6 | 0.676 | 2.83 | Sr(II) | 113 | 412 | 549.5 | 60 | 5.057 | 5 | 150 | 0.05 | 0.025 | 0.5 | 25 | 0 | Free | 0 | 3.659 | 2.796
PAC | Spent coffee | 500 | 10 | 120 | 85 | 0.8 | 9.2 | 0.3 | 4.7 | 0.009 | 0.081 | 0.003 | 0.1117647 | 957.6 | 0.676 | 2.83 | Sr(II) | 113 | 412 | 549.5 | 12 | 5.057 | 5 | 150 | 0.05 | 0.025 | 0.5 | 25 | 0 | Free | 0 | 3.598 | 2.918
PAC | Spent coffee | 500 | 10 | 120 | 85 | 0.8 | 9.2 | 0.3 | 4.7 | 0.009 | 0.081 | 0.003 | 0.1117647 | 957.6 | 0.676 | 2.83 | Sr(II) | 113 | 412 | 549.5 | 240 | 5.057 | 5 | 150 | 0.05 | 0.025 | 0.5 | 25 | 0 | Free | 0 | 3.582 | 2.95
PAC | Spent coffee | 500 | 10 | 120 | 85 | 0.8 | 9.2 | 0.3 | 4.7 | 0.009 | 0.081 | 0.003 | 0.1117647 | 957.6 | 0.676 | 2.83 | Sr(II) | 113 | 412 | 549.5 | 480 | 5.057 | 5 | 150 | 0.05 | 0.025 | 0.5 | 25 | 0 | Free | 0 | 3.598 | 2.918
PAC | Spent coffee | 500 | 10 | 120 | 85 | 0.8 | 9.2 | 0.3 | 4.7 | 0.009 | 0.081 | 0.003 | 0.1117647 | 957.6 | 0.676 | 2.83 | Sr(II) | 113 | 412 | 549.5 | 720 | 5.057 | 5 | 150 | 0.05 | 0.025 | 0.5 | 25 | 0 | Free | 0 | 3.56 | 2.994
PAC | Spent coffee | 500 | 10 | 120 | 85 | 0.8 | 9.2 | 0.3 | 4.7 | 0.009 | 0.081 | 0.003 | 0.1117647 | 957.6 | 0.676 | 2.83 | Sr(II) | 113 | 412 | 549.5 | 1440 | 5.057 | 5 | 150 | 0.05 | 0.025 | 0.5 | 25 | 0 | Free | 0 | 3.559 | 2.996
PAC | Spent coffee | 500 | 10 | 120 | 85 | 0.8 | 9.2 | 0.3 | 4.7 | 0.009 | 0.081 | 0.003 | 0.1117647 | 957.6 | 0.676 | 2.83 | Sr(II) | 113 | 412 | 549.5 | 30 | 5.057 | 5 | 150 | 0.05 | 0.025 | 0.5 | 25 | 0 | Free | 0 | 3.78 | 2.554
PAC | Spent coffee | 500 | 10 | 120 | 85 | 0.8 | 9.2 | 0.3 | 4.7 | 0.009 | 0.081 | 0.003 | 0.1117647 | 957.6 | 0.676 | 2.83 | Sr(II) | 113 | 412 | 549.5 | 60 | 5.057 | 5 | 150 | 0.05 | 0.025 | 0.5 | 25 | 0 | Free | 0 | 3.643 | 2.828
PAC | Spent coffee | 500 | 10 | 120 | 85 | 0.8 | 9.2 | 0.3 | 4.7 | 0.009 | 0.081 | 0.003 | 0.1117647 | 957.6 | 0.676 | 2.83 | Sr(II) | 113 | 412 | 549.5 | 12 | 5.057 | 5 | 150 | 0.05 | 0.025 | 0.5 | 25 | 0 | Free | 0 | 3.514 | 3.086
PAC | Spent coffee | 500 | 10 | 120 | 85 | 0.8 | 9.2 | 0.3 | 4.7 | 0.009 | 0.081 | 0.003 | 0.1117647 | 957.6 | 0.676 | 2.83 | Sr(II) | 113 | 412 | 549.5 | 240 | 5.057 | 5 | 150 | 0.05 | 0.025 | 0.5 | 25 | 0 | Free | 0 | 3.58 | 2.954
PAC | Spent coffee | 500 | 10 | 120 | 85 | 0.8 | 9.2 | 0.3 | 4.7 | 0.009 | 0.081 | 0.003 | 0.1117647 | 957.6 | 0.676 | 2.83 | Sr(II) | 113 | 412 | 549.5 | 480 | 5.057 | 5 | 150 | 0.05 | 0.025 | 0.5 | 25 | 0 | Free | 0 | 3.658 | 2.798
PAC | Spent coffee | 500 | 10 | 120 | 85 | 0.8 | 9.2 | 0.3 | 4.7 | 0.009 | 0.081 | 0.003 | 0.1117647 | 957.6 | 0.676 | 2.83 | Sr(II) | 113 | 412 | 549.5 | 720 | 5.057 | 5 | 150 | 0.05 | 0.025 | 0.5 | 25 | 0 | Free | 0 | 3.54 | 3.034
PAC | Spent coffee | 500 | 10 | 120 | 85 | 0.8 | 9.2 | 0.3 | 4.7 | 0.009 | 0.081 | 0.003 | 0.1117647 | 957.6 | 0.676 | 2.83 | Sr(II) | 113 | 412 | 549.5 | 1440 | 5.057 | 5 | 150 | 0.05 | 0.025 | 0.5 | 25 | 0 | Free | 0 | 3.566 | 2.982
CBC500 | Spent coffee | 500 | 10 | 120 | 79.3 | 3 | 10.5 | 4 | 3.2 | 0.038 | 0.099 | 0.043 | 0.1828499 | 11 | 0.009 | 3.39 | Sr(II) | 113 | 412 | 549.5 | 480 | 1 | 5 | 150 | 0.05 | 0.025 | 0.5 | 25 | 0 | Free | 0 | 0.211 | 1.578
CBC500 | Spent coffee | 500 | 10 | 120 | 79.3 | 3 | 10.5 | 4 | 3.2 | 0.038 | 0.099 | 0.043 | 0.1828499 | 11 | 0.009 | 3.39 | Sr(II) | 113 | 412 | 549.5 | 480 | 2 | 5 | 150 | 0.05 | 0.025 | 0.5 | 25 | 0 | Free | 0 | 0.671 | 2.658
CBC500 | Spent coffee | 500 | 10 | 120 | 79.3 | 3 | 10.5 | 4 | 3.2 | 0.038 | 0.099 | 0.043 | 0.1828499 | 11 | 0.009 | 3.39 | Sr(II) | 113 | 412 | 549.5 | 480 | 3 | 5 | 150 | 0.05 | 0.025 | 0.5 | 25 | 0 | Free | 0 | 1.45 | 3.1
CBC500 | Spent coffee | 500 | 10 | 120 | 79.3 | 3 | 10.5 | 4 | 3.2 | 0.038 | 0.099 | 0.043 | 0.1828499 | 11 | 0.009 | 3.39 | Sr(II) | 113 | 412 | 549.5 | 480 | 5 | 5 | 150 | 0.05 | 0.025 | 0.5 | 25 | 0 | Free | 0 | 3.099 | 3.802
CBC500 | Spent coffee | 500 | 10 | 120 | 79.3 | 3 | 10.5 | 4 | 3.2 | 0.038 | 0.099 | 0.043 | 0.1828499 | 11 | 0.009 | 3.39 | Sr(II) | 113 | 412 | 549.5 | 480 | 7 | 5 | 150 | 0.05 | 0.025 | 0.5 | 25 | 0 | Free | 0 | 4.909 | 4.182
CBC500 | Spent coffee | 500 | 10 | 120 | 79.3 | 3 | 10.5 | 4 | 3.2 | 0.038 | 0.099 | 0.043 | 0.1828499 | 11 | 0.009 | 3.39 | Sr(II) | 113 | 412 | 549.5 | 480 | 10 | 5 | 150 | 0.05 | 0.025 | 0.5 | 25 | 0 | Free | 0 | 7.902 | 4.196
CBC500 | Spent coffee | 500 | 10 | 120 | 79.3 | 3 | 10.5 | 4 | 3.2 | 0.038 | 0.099 | 0.043 | 0.1828499 | 11 | 0.009 | 3.39 | Sr(II) | 113 | 412 | 549.5 | 480 | 1 | 5 | 150 | 0.05 | 0.025 | 0.5 | 25 | 0 | Free | 0 | 0.208 | 1.584
CBC500 | Spent coffee | 500 | 10 | 120 | 79.3 | 3 | 10.5 | 4 | 3.2 | 0.038 | 0.099 | 0.043 | 0.1828499 | 11 | 0.009 | 3.39 | Sr(II) | 113 | 412 | 549.5 | 480 | 2 | 5 | 150 | 0.05 | 0.025 | 0.5 | 25 | 0 | Free | 0 | 0.679 | 2.642
CBC500 | Spent coffee | 500 | 10 | 120 | 79.3 | 3 | 10.5 | 4 | 3.2 | 0.038 | 0.099 | 0.043 | 0.1828499 | 11 | 0.009 | 3.39 | Sr(II) | 113 | 412 | 549.5 | 480 | 3 | 5 | 150 | 0.05 | 0.025 | 0.5 | 25 | 0 | Free | 0 | 1.522 | 2.956
CBC500 | Spent coffee | 500 | 10 | 120 | 79.3 | 3 | 10.5 | 4 | 3.2 | 0.038 | 0.099 | 0.043 | 0.1828499 | 11 | 0.009 | 3.39 | Sr(II) | 113 | 412 | 549.5 | 480 | 5 | 5 | 150 | 0.05 | 0.025 | 0.5 | 25 | 0 | Free | 0 | 3.112 | 3.776
CBC500 | Spent coffee | 500 | 10 | 120 | 79.3 | 3 | 10.5 | 4 | 3.2 | 0.038 | 0.099 | 0.043 | 0.1828499 | 11 | 0.009 | 3.39 | Sr(II) | 113 | 412 | 549.5 | 480 | 7 | 5 | 150 | 0.05 | 0.025 | 0.5 | 25 | 0 | Free | 0 | 4.973 | 4.054
CBC500 | Spent coffee | 500 | 10 | 120 | 79.3 | 3 | 10.5 | 4 | 3.2 | 0.038 | 0.099 | 0.043 | 0.1828499 | 11 | 0.009 | 3.39 | Sr(II) | 113 | 412 | 549.5 | 480 | 10 | 5 | 150 | 0.05 | 0.025 | 0.5 | 25 | 0 | Free | 0 | 7.702 | 4.596
CBC500 | Spent coffee | 500 | 10 | 120 | 79.3 | 3 | 10.5 | 4 | 3.2 | 0.038 | 0.099 | 0.043 | 0.1828499 | 11 | 0.009 | 3.39 | Sr(II) | 113 | 412 | 549.5 | 480 | 1 | 5 | 150 | 0.05 | 0.025 | 0.5 | 25 | 0 | Free | 0 | 0.194 | 1.612
CBC500 | Spent coffee | 500 | 10 | 120 | 79.3 | 3 | 10.5 | 4 | 3.2 | 0.038 | 0.099 | 0.043 | 0.1828499 | 11 | 0.009 | 3.39 | Sr(II) | 113 | 412 | 549.5 | 480 | 2 | 5 | 150 | 0.05 | 0.025 | 0.5 | 25 | 0 | Free | 0 | 0.708 | 2.584
CBC500 | Spent coffee | 500 | 10 | 120 | 79.3 | 3 | 10.5 | 4 | 3.2 | 0.038 | 0.099 | 0.043 | 0.1828499 | 11 | 0.009 | 3.39 | Sr(II) | 113 | 412 | 549.5 | 480 | 3 | 5 | 150 | 0.05 | 0.025 | 0.5 | 25 | 0 | Free | 0 | 1.575 | 2.85
CBC500 | Spent coffee | 500 | 10 | 120 | 79.3 | 3 | 10.5 | 4 | 3.2 | 0.038 | 0.099 | 0.043 | 0.1828499 | 11 | 0.009 | 3.39 | Sr(II) | 113 | 412 | 549.5 | 480 | 5 | 5 | 150 | 0.05 | 0.025 | 0.5 | 25 | 0 | Free | 0 | 3.172 | 3.656
CBC500 | Spent coffee | 500 | 10 | 120 | 79.3 | 3 | 10.5 | 4 | 3.2 | 0.038 | 0.099 | 0.043 | 0.1828499 | 11 | 0.009 | 3.39 | Sr(II) | 113 | 412 | 549.5 | 480 | 7 | 5 | 150 | 0.05 | 0.025 | 0.5 | 25 | 0 | Free | 0 | 4.789 | 4.422
CBC500 | Spent coffee | 500 | 10 | 120 | 79.3 | 3 | 10.5 | 4 | 3.2 | 0.038 | 0.099 | 0.043 | 0.1828499 | 11 | 0.009 | 3.39 | Sr(II) | 113 | 412 | 549.5 | 480 | 10 | 5 | 150 | 0.05 | 0.025 | 0.5 | 25 | 0 | Free | 0 | 7.504 | 4.992
PAC | Spent coffee | 500 | 10 | 120 | 85 | 0.8 | 9.2 | 0.3 | 4.7 | 0.009 | 0.081 | 0.003 | 0.1117647 | 957.6 | 0.676 | 2.83 | Sr(II) | 113 | 412 | 549.5 | 480 | 1 | 5 | 150 | 0.05 | 0.025 | 0.5 | 25 | 0 | Free | 0 | 0.226 | 1.548
PAC | Spent coffee | 500 | 10 | 120 | 85 | 0.8 | 9.2 | 0.3 | 4.7 | 0.009 | 0.081 | 0.003 | 0.1117647 | 957.6 | 0.676 | 2.83 | Sr(II) | 113 | 412 | 549.5 | 480 | 2 | 5 | 150 | 0.05 | 0.025 | 0.5 | 25 | 0 | Free | 0 | 0.912 | 2.176
PAC | Spent coffee | 500 | 10 | 120 | 85 | 0.8 | 9.2 | 0.3 | 4.7 | 0.009 | 0.081 | 0.003 | 0.1117647 | 957.6 | 0.676 | 2.83 | Sr(II) | 113 | 412 | 549.5 | 480 | 3 | 5 | 150 | 0.05 | 0.025 | 0.5 | 25 | 0 | Free | 0 | 1.923 | 2.154
PAC | Spent coffee | 500 | 10 | 120 | 85 | 0.8 | 9.2 | 0.3 | 4.7 | 0.009 | 0.081 | 0.003 | 0.1117647 | 957.6 | 0.676 | 2.83 | Sr(II) | 113 | 412 | 549.5 | 480 | 5 | 5 | 150 | 0.05 | 0.025 | 0.5 | 25 | 0 | Free | 0 | 3.788 | 2.424
PAC | Spent coffee | 500 | 10 | 120 | 85 | 0.8 | 9.2 | 0.3 | 4.7 | 0.009 | 0.081 | 0.003 | 0.1117647 | 957.6 | 0.676 | 2.83 | Sr(II) | 113 | 412 | 549.5 | 480 | 7 | 5 | 150 | 0.05 | 0.025 | 0.5 | 25 | 0 | Free | 0 | 5.752 | 2.496
PAC | Spent coffee | 500 | 10 | 120 | 85 | 0.8 | 9.2 | 0.3 | 4.7 | 0.009 | 0.081 | 0.003 | 0.1117647 | 957.6 | 0.676 | 2.83 | Sr(II) | 113 | 412 | 549.5 | 480 | 10 | 5 | 150 | 0.05 | 0.025 | 0.5 | 25 | 0 | Free | 0 | 8.36 | 3.28
PAC | Spent coffee | 500 | 10 | 120 | 85 | 0.8 | 9.2 | 0.3 | 4.7 | 0.009 | 0.081 | 0.003 | 0.1117647 | 957.6 | 0.676 | 2.83 | Sr(II) | 113 | 412 | 549.5 | 480 | 1 | 5 | 150 | 0.05 | 0.025 | 0.5 | 25 | 0 | Free | 0 | 0.219 | 1.562
PAC | Spent coffee | 500 | 10 | 120 | 85 | 0.8 | 9.2 | 0.3 | 4.7 | 0.009 | 0.081 | 0.003 | 0.1117647 | 957.6 | 0.676 | 2.83 | Sr(II) | 113 | 412 | 549.5 | 480 | 2 | 5 | 150 | 0.05 | 0.025 | 0.5 | 25 | 0 | Free | 0 | 0.943 | 2.114
PAC | Spent coffee | 500 | 10 | 120 | 85 | 0.8 | 9.2 | 0.3 | 4.7 | 0.009 | 0.081 | 0.003 | 0.1117647 | 957.6 | 0.676 | 2.83 | Sr(II) | 113 | 412 | 549.5 | 480 | 3 | 5 | 150 | 0.05 | 0.025 | 0.5 | 25 | 0 | Free | 0 | 2 | 2
PAC | Spent coffee | 500 | 10 | 120 | 85 | 0.8 | 9.2 | 0.3 | 4.7 | 0.009 | 0.081 | 0.003 | 0.1117647 | 957.6 | 0.676 | 2.83 | Sr(II) | 113 | 412 | 549.5 | 480 | 5 | 5 | 150 | 0.05 | 0.025 | 0.5 | 25 | 0 | Free | 0 | 3.712 | 2.576
PAC | Spent coffee | 500 | 10 | 120 | 85 | 0.8 | 9.2 | 0.3 | 4.7 | 0.009 | 0.081 | 0.003 | 0.1117647 | 957.6 | 0.676 | 2.83 | Sr(II) | 113 | 412 | 549.5 | 480 | 7 | 5 | 150 | 0.05 | 0.025 | 0.5 | 25 | 0 | Free | 0 | 5.726 | 2.548
PAC | Spent coffee | 500 | 10 | 120 | 85 | 0.8 | 9.2 | 0.3 | 4.7 | 0.009 | 0.081 | 0.003 | 0.1117647 | 957.6 | 0.676 | 2.83 | Sr(II) | 113 | 412 | 549.5 | 480 | 10 | 5 | 150 | 0.05 | 0.025 | 0.5 | 25 | 0 | Free | 0 | 8.57 | 2.86
PAC | Spent coffee | 500 | 10 | 120 | 85 | 0.8 | 9.2 | 0.3 | 4.7 | 0.009 | 0.081 | 0.003 | 0.1117647 | 957.6 | 0.676 | 2.83 | Sr(II) | 113 | 412 | 549.5 | 480 | 1 | 5 | 150 | 0.05 | 0.025 | 0.5 | 25 | 0 | Free | 0 | 0.183 | 1.634
PAC | Spent coffee | 500 | 10 | 120 | 85 | 0.8 | 9.2 | 0.3 | 4.7 | 0.009 | 0.081 | 0.003 | 0.1117647 | 957.6 | 0.676 | 2.83 | Sr(II) | 113 | 412 | 549.5 | 480 | 2 | 5 | 150 | 0.05 | 0.025 | 0.5 | 25 | 0 | Free | 0 | 0.965 | 2.07
PAC | Spent coffee | 500 | 10 | 120 | 85 | 0.8 | 9.2 | 0.3 | 4.7 | 0.009 | 0.081 | 0.003 | 0.1117647 | 957.6 | 0.676 | 2.83 | Sr(II) | 113 | 412 | 549.5 | 480 | 3 | 5 | 150 | 0.05 | 0.025 | 0.5 | 25 | 0 | Free | 0 | 1.979 | 2.042
PAC | Spent coffee | 500 | 10 | 120 | 85 | 0.8 | 9.2 | 0.3 | 4.7 | 0.009 | 0.081 | 0.003 | 0.1117647 | 957.6 | 0.676 | 2.83 | Sr(II) | 113 | 412 | 549.5 | 480 | 5 | 5 | 150 | 0.05 | 0.025 | 0.5 | 25 | 0 | Free | 0 | 3.646 | 2.708
PAC | Spent coffee | 500 | 10 | 120 | 85 | 0.8 | 9.2 | 0.3 | 4.7 | 0.009 | 0.081 | 0.003 | 0.1117647 | 957.6 | 0.676 | 2.83 | Sr(II) | 113 | 412 | 549.5 | 480 | 7 | 5 | 150 | 0.05 | 0.025 | 0.5 | 25 | 0 | Free | 0 | 5.326 | 3.348
PAC | Spent coffee | 500 | 10 | 120 | 85 | 0.8 | 9.2 | 0.3 | 4.7 | 0.009 | 0.081 | 0.003 | 0.1117647 | 957.6 | 0.676 | 2.83 | Sr(II) | 113 | 412 | 549.5 | 480 | 10 | 5 | 150 | 0.05 | 0.025 | 0.5 | 25 | 0 | Free | 0 | 7.418 | 5.164
CBC500 | Spent coffee | 500 | 10 | 120 | 79.3 | 3 | 10.5 | 4 | 3.2 | 0.038 | 0.099 | 0.043 | 0.1828499 | 11 | 0.009 | 3.39 | Sr(II) | 113 | 412 | 549.5 | 480 | 5 | 5 | 150 | 0.05 | 0.025 | 0.5 | 15 | 0 | Free | 0 | 3.345 | 3.31
CBC500 | Spent coffee | 500 | 10 | 120 | 79.3 | 3 | 10.5 | 4 | 3.2 | 0.038 | 0.099 | 0.043 | 0.1828499 | 11 | 0.009 | 3.39 | Sr(II) | 113 | 412 | 549.5 | 480 | 5 | 5 | 150 | 0.05 | 0.025 | 0.5 | 25 | 0 | Free | 0 | 3.03 | 3.94
CBC500 | Spent coffee | 500 | 10 | 120 | 79.3 | 3 | 10.5 | 4 | 3.2 | 0.038 | 0.099 | 0.043 | 0.1828499 | 11 | 0.009 | 3.39 | Sr(II) | 113 | 412 | 549.5 | 480 | 5 | 5 | 150 | 0.05 | 0.025 | 0.5 | 35 | 0 | Free | 0 | 2.89 | 4.22
CBC500 | Spent coffee | 500 | 10 | 120 | 79.3 | 3 | 10.5 | 4 | 3.2 | 0.038 | 0.099 | 0.043 | 0.1828499 | 11 | 0.009 | 3.39 | Sr(II) | 113 | 412 | 549.5 | 480 | 5 | 5 | 150 | 0.05 | 0.025 | 0.5 | 15 | 0 | Free | 0 | 3.35 | 3.3
CBC500 | Spent coffee | 500 | 10 | 120 | 79.3 | 3 | 10.5 | 4 | 3.2 | 0.038 | 0.099 | 0.043 | 0.1828499 | 11 | 0.009 | 3.39 | Sr(II) | 113 | 412 | 549.5 | 480 | 5 | 5 | 150 | 0.05 | 0.025 | 0.5 | 25 | 0 | Free | 0 | 3 | 4
CBC500 | Spent coffee | 500 | 10 | 120 | 79.3 | 3 | 10.5 | 4 | 3.2 | 0.038 | 0.099 | 0.043 | 0.1828499 | 11 | 0.009 | 3.39 | Sr(II) | 113 | 412 | 549.5 | 480 | 5 | 5 | 150 | 0.05 | 0.025 | 0.5 | 35 | 0 | Free | 0 | 2.85 | 4.3
CBC500 | Spent coffee | 500 | 10 | 120 | 79.3 | 3 | 10.5 | 4 | 3.2 | 0.038 | 0.099 | 0.043 | 0.1828499 | 11 | 0.009 | 3.39 | Sr(II) | 113 | 412 | 549.5 | 480 | 5 | 5 | 150 | 0.05 | 0.025 | 0.5 | 15 | 0 | Free | 0 | 3.33 | 3.34
CBC500 | Spent coffee | 500 | 10 | 120 | 79.3 | 3 | 10.5 | 4 | 3.2 | 0.038 | 0.099 | 0.043 | 0.1828499 | 11 | 0.009 | 3.39 | Sr(II) | 113 | 412 | 549.5 | 480 | 5 | 5 | 150 | 0.05 | 0.025 | 0.5 | 25 | 0 | Free | 0 | 2.98 | 4.04
CBC500 | Spent coffee | 500 | 10 | 120 | 79.3 | 3 | 10.5 | 4 | 3.2 | 0.038 | 0.099 | 0.043 | 0.1828499 | 11 | 0.009 | 3.39 | Sr(II) | 113 | 412 | 549.5 | 480 | 5 | 5 | 150 | 0.05 | 0.025 | 0.5 | 35 | 0 | Free | 0 | 2.83 | 4.34
PAC | Spent coffee | 500 | 10 | 120 | 85 | 0.8 | 9.2 | 0.3 | 4.7 | 0.009 | 0.081 | 0.003 | 0.1117647 | 957.6 | 0.676 | 2.83 | Sr(II) | 113 | 412 | 549.5 | 480 | 5 | 5 | 150 | 0.05 | 0.025 | 0.5 | 15 | 0 | Free | 0 | 3.66 | 2.68
PAC | Spent coffee | 500 | 10 | 120 | 85 | 0.8 | 9.2 | 0.3 | 4.7 | 0.009 | 0.081 | 0.003 | 0.1117647 | 957.6 | 0.676 | 2.83 | Sr(II) | 113 | 412 | 549.5 | 480 | 5 | 5 | 150 | 0.05 | 0.025 | 0.5 | 25 | 0 | Free | 0 | 3.475 | 3.05
PAC | Spent coffee | 500 | 10 | 120 | 85 | 0.8 | 9.2 | 0.3 | 4.7 | 0.009 | 0.081 | 0.003 | 0.1117647 | 957.6 | 0.676 | 2.83 | Sr(II) | 113 | 412 | 549.5 | 480 | 5 | 5 | 150 | 0.05 | 0.025 | 0.5 | 35 | 0 | Free | 0 | 3.285 | 3.43
PAC | Spent coffee | 500 | 10 | 120 | 85 | 0.8 | 9.2 | 0.3 | 4.7 | 0.009 | 0.081 | 0.003 | 0.1117647 | 957.6 | 0.676 | 2.83 | Sr(II) | 113 | 412 | 549.5 | 480 | 5 | 5 | 150 | 0.05 | 0.025 | 0.5 | 15 | 0 | Free | 0 | 3.6 | 2.8
PAC | Spent coffee | 500 | 10 | 120 | 85 | 0.8 | 9.2 | 0.3 | 4.7 | 0.009 | 0.081 | 0.003 | 0.1117647 | 957.6 | 0.676 | 2.83 | Sr(II) | 113 | 412 | 549.5 | 480 | 5 | 5 | 150 | 0.05 | 0.025 | 0.5 | 25 | 0 | Free | 0 | 3.42 | 3.16
PAC | Spent coffee | 500 | 10 | 120 | 85 | 0.8 | 9.2 | 0.3 | 4.7 | 0.009 | 0.081 | 0.003 | 0.1117647 | 957.6 | 0.676 | 2.83 | Sr(II) | 113 | 412 | 549.5 | 480 | 5 | 5 | 150 | 0.05 | 0.025 | 0.5 | 35 | 0 | Free | 0 | 3.55 | 2.9
PAC | Spent coffee | 500 | 10 | 120 | 85 | 0.8 | 9.2 | 0.3 | 4.7 | 0.009 | 0.081 | 0.003 | 0.1117647 | 957.6 | 0.676 | 2.83 | Sr(II) | 113 | 412 | 549.5 | 480 | 5 | 5 | 150 | 0.05 | 0.025 | 0.5 | 15 | 0 | Free | 0 | 3.58 | 2.84
PAC | Spent coffee | 500 | 10 | 120 | 85 | 0.8 | 9.2 | 0.3 | 4.7 | 0.009 | 0.081 | 0.003 | 0.1117647 | 957.6 | 0.676 | 2.83 | Sr(II) | 113 | 412 | 549.5 | 480 | 5 | 5 | 150 | 0.05 | 0.025 | 0.5 | 25 | 0 | Free | 0 | 3.37 | 3.26
PAC | Spent coffee | 500 | 10 | 120 | 85 | 0.8 | 9.2 | 0.3 | 4.7 | 0.009 | 0.081 | 0.003 | 0.1117647 | 957.6 | 0.676 | 2.83 | Sr(II) | 113 | 412 | 549.5 | 480 | 5 | 5 | 150 | 0.05 | 0.025 | 0.5 | 35 | 0 | Free | 0 | 3.5 | 3
SCG | Spent coffee | 700 | 25 | 90 | 85.5 | 1.3 | 3.4 | 2.4 | 3.2 | 0.182 | 0.03 | 0.024 | 0.06783626 | 5.3 | 0.002 | 1.6 | Sr(II) | 113 | 412 | 549.5 | 1440 | 5.209 | 1 | 150 | 0.05 | 0.0025 | 0.05 | 25 | 0 | Free | 0 | 5.04 | 3.38
SCG | Spent coffee | 700 | 25 | 90 | 85.5 | 1.3 | 3.4 | 2.4 | 3.2 | 0.182 | 0.03 | 0.024 | 0.06783626 | 5.3 | 0.002 | 1.6 | Sr(II) | 113 | 412 | 549.5 | 1440 | 5.4 | 3 | 150 | 0.05 | 0.0025 | 0.05 | 25 | 0 | Free | 0 | 4.797 | 12.06
SCG | Spent coffee | 700 | 25 | 90 | 85.5 | 1.3 | 3.4 | 2.4 | 3.2 | 0.182 | 0.03 | 0.024 | 0.06783626 | 5.3 | 0.002 | 1.6 | Sr(II) | 113 | 412 | 549.5 | 1440 | 5 | 5 | 150 | 0.05 | 0.0025 | 0.05 | 25 | 0 | Free | 0 | 3.386 | 32.28
SCG | Spent coffee | 700 | 25 | 90 | 85.5 | 1.3 | 3.4 | 2.4 | 3.2 | 0.182 | 0.03 | 0.024 | 0.06783626 | 5.3 | 0.002 | 1.6 | Sr(II) | 113 | 412 | 549.5 | 1440 | 5 | 7 | 150 | 0.05 | 0.0025 | 0.05 | 25 | 0 | Free | 0 | 3.294 | 34.12
SCG | Spent coffee | 700 | 25 | 90 | 85.5 | 1.3 | 3.4 | 2.4 | 3.2 | 0.182 | 0.03 | 0.024 | 0.06783626 | 5.3 | 0.002 | 1.6 | Sr(II) | 113 | 412 | 549.5 | 1440 | 5 | 9 | 150 | 0.05 | 0.0025 | 0.05 | 25 | 0 | Free | 0 | 3.372 | 32.56
SCG | Spent coffee | 700 | 25 | 90 | 85.5 | 1.3 | 3.4 | 2.4 | 3.2 | 0.182 | 0.03 | 0.024 | 0.06783626 | 5.3 | 0.002 | 1.6 | Sr(II) | 113 | 412 | 549.5 | 1440 | 5.209 | 1 | 150 | 0.05 | 0.0025 | 0.05 | 25 | 0 | Free | 0 | 5.0264 | 3.652
SCG | Spent coffee | 700 | 25 | 90 | 85.5 | 1.3 | 3.4 | 2.4 | 3.2 | 0.182 | 0.03 | 0.024 | 0.06783626 | 5.3 | 0.002 | 1.6 | Sr(II) | 113 | 412 | 549.5 | 1440 | 5.4 | 3 | 150 | 0.05 | 0.0025 | 0.05 | 25 | 0 | Free | 0 | 4.906 | 9.88
SCG | Spent coffee | 700 | 25 | 90 | 85.5 | 1.3 | 3.4 | 2.4 | 3.2 | 0.182 | 0.03 | 0.024 | 0.06783626 | 5.3 | 0.002 | 1.6 | Sr(II) | 113 | 412 | 549.5 | 1440 | 5 | 5 | 150 | 0.05 | 0.0025 | 0.05 | 25 | 0 | Free | 0 | 3.286 | 34.28
SCG | Spent coffee | 700 | 25 | 90 | 85.5 | 1.3 | 3.4 | 2.4 | 3.2 | 0.182 | 0.03 | 0.024 | 0.06783626 | 5.3 | 0.002 | 1.6 | Sr(II) | 113 | 412 | 549.5 | 1440 | 5 | 7 | 150 | 0.05 | 0.0025 | 0.05 | 25 | 0 | Free | 0 | 3.344 | 33.12
SCG | Spent coffee | 700 | 25 | 90 | 85.5 | 1.3 | 3.4 | 2.4 | 3.2 | 0.182 | 0.03 | 0.024 | 0.06783626 | 5.3 | 0.002 | 1.6 | Sr(II) | 113 | 412 | 549.5 | 1440 | 5 | 9 | 150 | 0.05 | 0.0025 | 0.05 | 25 | 0 | Free | 0 | 3.412 | 31.76
SCG | Spent coffee | 700 | 25 | 90 | 85.5 | 1.3 | 3.4 | 2.4 | 3.2 | 0.182 | 0.03 | 0.024 | 0.06783626 | 5.3 | 0.002 | 1.6 | Sr(II) | 113 | 412 | 549.5 | 1440 | 5.209 | 1 | 150 | 0.05 | 0.0025 | 0.05 | 25 | 0 | Free | 0 | 5.208 | 0.02
SCG | Spent coffee | 700 | 25 | 90 | 85.5 | 1.3 | 3.4 | 2.4 | 3.2 | 0.182 | 0.03 | 0.024 | 0.06783626 | 5.3 | 0.002 | 1.6 | Sr(II) | 113 | 412 | 549.5 | 1440 | 5.4 | 3 | 150 | 0.05 | 0.0025 | 0.05 | 25 | 0 | Free | 0 | 4.901 | 9.98
SCG | Spent coffee | 700 | 25 | 90 | 85.5 | 1.3 | 3.4 | 2.4 | 3.2 | 0.182 | 0.03 | 0.024 | 0.06783626 | 5.3 | 0.002 | 1.6 | Sr(II) | 113 | 412 | 549.5 | 1440 | 5 | 5 | 150 | 0.05 | 0.0025 | 0.05 | 25 | 0 | Free | 0 | 3.304 | 33.92
SCG | Spent coffee | 700 | 25 | 90 | 85.5 | 1.3 | 3.4 | 2.4 | 3.2 | 0.182 | 0.03 | 0.024 | 0.06783626 | 5.3 | 0.002 | 1.6 | Sr(II) | 113 | 412 | 549.5 | 1440 | 5 | 7 | 150 | 0.05 | 0.0025 | 0.05 | 25 | 0 | Free | 0 | 3.321 | 33.58
SCG | Spent coffee | 700 | 25 | 90 | 85.5 | 1.3 | 3.4 | 2.4 | 3.2 | 0.182 | 0.03 | 0.024 | 0.06783626 | 5.3 | 0.002 | 1.6 | Sr(II) | 113 | 412 | 549.5 | 1440 | 5 | 9 | 150 | 0.05 | 0.0025 | 0.05 | 25 | 0 | Free | 0 | 3.34 | 33.2
Fe@SCG | Spent coffee | 700 | 25 | 90 | 75.6 | 1.1 | 4 | 0.8 | 4.7 | 0.175 | 0.04 | 0.009 | 0.06349206 | 431.7 | 0.186 | 1.8 | Sr(II) | 113 | 412 | 549.5 | 1440 | 5.209 | 1 | 150 | 0.05 | 0.0025 | 0.05 | 25 | 0 | Free | 0 | 5.07 | 2.78
Fe@SCG | Spent coffee | 700 | 25 | 90 | 75.6 | 1.1 | 4 | 0.8 | 4.7 | 0.175 | 0.04 | 0.009 | 0.06349206 | 431.7 | 0.186 | 1.8 | Sr(II) | 113 | 412 | 549.5 | 1440 | 5.4 | 3 | 150 | 0.05 | 0.0025 | 0.05 | 25 | 0 | Free | 0 | 4.869 | 10.62
Fe@SCG | Spent coffee | 700 | 25 | 90 | 75.6 | 1.1 | 4 | 0.8 | 4.7 | 0.175 | 0.04 | 0.009 | 0.06349206 | 431.7 | 0.186 | 1.8 | Sr(II) | 113 | 412 | 549.5 | 1440 | 5 | 5 | 150 | 0.05 | 0.0025 | 0.05 | 25 | 0 | Free | 0 | 3.345 | 33.1
Fe@SCG | Spent coffee | 700 | 25 | 90 | 75.6 | 1.1 | 4 | 0.8 | 4.7 | 0.175 | 0.04 | 0.009 | 0.06349206 | 431.7 | 0.186 | 1.8 | Sr(II) | 113 | 412 | 549.5 | 1440 | 5 | 7 | 150 | 0.05 | 0.0025 | 0.05 | 25 | 0 | Free | 0 | 3.328 | 33.44
Fe@SCG | Spent coffee | 700 | 25 | 90 | 75.6 | 1.1 | 4 | 0.8 | 4.7 | 0.175 | 0.04 | 0.009 | 0.06349206 | 431.7 | 0.186 | 1.8 | Sr(II) | 113 | 412 | 549.5 | 1440 | 5 | 9 | 150 | 0.05 | 0.0025 | 0.05 | 25 | 0 | Free | 0 | 3.336 | 33.28
Fe@SCG | Spent coffee | 700 | 25 | 90 | 75.6 | 1.1 | 4 | 0.8 | 4.7 | 0.175 | 0.04 | 0.009 | 0.06349206 | 431.7 | 0.186 | 1.8 | Sr(II) | 113 | 412 | 549.5 | 1440 | 5.209 | 1 | 150 | 0.05 | 0.0025 | 0.05 | 25 | 0 | Free | 0 | 5.2 | 0.18
Fe@SCG | Spent coffee | 700 | 25 | 90 | 75.6 | 1.1 | 4 | 0.8 | 4.7 | 0.175 | 0.04 | 0.009 | 0.06349206 | 431.7 | 0.186 | 1.8 | Sr(II) | 113 | 412 | 549.5 | 1440 | 5.4 | 3 | 150 | 0.05 | 0.0025 | 0.05 | 25 | 0 | Free | 0 | 4.868 | 10.64
Fe@SCG | Spent coffee | 700 | 25 | 90 | 75.6 | 1.1 | 4 | 0.8 | 4.7 | 0.175 | 0.04 | 0.009 | 0.06349206 | 431.7 | 0.186 | 1.8 | Sr(II) | 113 | 412 | 549.5 | 1440 | 5 | 5 | 150 | 0.05 | 0.0025 | 0.05 | 25 | 0 | Free | 0 | 3.414 | 31.72
Fe@SCG | Spent coffee | 700 | 25 | 90 | 75.6 | 1.1 | 4 | 0.8 | 4.7 | 0.175 | 0.04 | 0.009 | 0.06349206 | 431.7 | 0.186 | 1.8 | Sr(II) | 113 | 412 | 549.5 | 1440 | 5 | 7 | 150 | 0.05 | 0.0025 | 0.05 | 25 | 0 | Free | 0 | 3.351 | 32.98
Fe@SCG | Spent coffee | 700 | 25 | 90 | 75.6 | 1.1 | 4 | 0.8 | 4.7 | 0.175 | 0.04 | 0.009 | 0.06349206 | 431.7 | 0.186 | 1.8 | Sr(II) | 113 | 412 | 549.5 | 1440 | 5 | 9 | 150 | 0.05 | 0.0025 | 0.05 | 25 | 0 | Free | 0 | 3.393 | 32.14
Fe@SCG | Spent coffee | 700 | 25 | 90 | 75.6 | 1.1 | 4 | 0.8 | 4.7 | 0.175 | 0.04 | 0.009 | 0.06349206 | 431.7 | 0.186 | 1.8 | Sr(II) | 113 | 412 | 549.5 | 1440 | 5.209 | 1 | 150 | 0.05 | 0.0025 | 0.05 | 25 | 0 | Free | 0 | 5.2 | 0.18
Fe@SCG | Spent coffee | 700 | 25 | 90 | 75.6 | 1.1 | 4 | 0.8 | 4.7 | 0.175 | 0.04 | 0.009 | 0.06349206 | 431.7 | 0.186 | 1.8 | Sr(II) | 113 | 412 | 549.5 | 1440 | 5.4 | 3 | 150 | 0.05 | 0.0025 | 0.05 | 25 | 0 | Free | 0 | 5 | 8
Fe@SCG | Spent coffee | 700 | 25 | 90 | 75.6 | 1.1 | 4 | 0.8 | 4.7 | 0.175 | 0.04 | 0.009 | 0.06349206 | 431.7 | 0.186 | 1.8 | Sr(II) | 113 | 412 | 549.5 | 1440 | 5 | 5 | 150 | 0.05 | 0.0025 | 0.05 | 25 | 0 | Free | 0 | 3.28 | 34.4
Fe@SCG | Spent coffee | 700 | 25 | 90 | 75.6 | 1.1 | 4 | 0.8 | 4.7 | 0.175 | 0.04 | 0.009 | 0.06349206 | 431.7 | 0.186 | 1.8 | Sr(II) | 113 | 412 | 549.5 | 1440 | 5 | 7 | 150 | 0.05 | 0.0025 | 0.05 | 25 | 0 | Free | 0 | 3.302 | 33.96
Fe@SCG | Spent coffee | 700 | 25 | 90 | 75.6 | 1.1 | 4 | 0.8 | 4.7 | 0.175 | 0.04 | 0.009 | 0.06349206 | 431.7 | 0.186 | 1.8 | Sr(II) | 113 | 412 | 549.5 | 1440 | 5 | 9 | 150 | 0.05 | 0.0025 | 0.05 | 25 | 0 | Free | 0 | 3.321 | 33.58
SCG | Spent coffee | 700 | 25 | 90 | 85.5 | 1.3 | 3.4 | 2.4 | 3.2 | 0.182 | 0.03 | 0.024 | 0.06783626 | 5.3 | 0.002 | 1.6 | Sr(II) | 113 | 412 | 549.5 | 1440 | 5.02 | 5 | 150 | 0.05 | 0.00025 | 0.005 | 25 | 0 | Free | 0 | 4.504 | 103.2
SCG | Spent coffee | 700 | 25 | 90 | 85.5 | 1.3 | 3.4 | 2.4 | 3.2 | 0.182 | 0.03 | 0.024 | 0.06783626 | 5.3 | 0.002 | 1.6 | Sr(II) | 113 | 412 | 549.5 | 1440 | 5.02 | 5 | 150 | 0.05 | 0.00075 | 0.015 | 25 | 0 | Free | 0 | 4.371 | 43.26667
SCG | Spent coffee | 700 | 25 | 90 | 85.5 | 1.3 | 3.4 | 2.4 | 3.2 | 0.182 | 0.03 | 0.024 | 0.06783626 | 5.3 | 0.002 | 1.6 | Sr(II) | 113 | 412 | 549.5 | 1440 | 5.02 | 5 | 150 | 0.05 | 0.00175 | 0.035 | 25 | 0 | Free | 0 | 3.779 | 35.45714
SCG | Spent coffee | 700 | 25 | 90 | 85.5 | 1.3 | 3.4 | 2.4 | 3.2 | 0.182 | 0.03 | 0.024 | 0.06783626 | 5.3 | 0.002 | 1.6 | Sr(II) | 113 | 412 | 549.5 | 1440 | 5.02 | 5 | 150 | 0.05 | 0.0025 | 0.05 | 25 | 0 | Free | 0 | 3.35 | 33.4
SCG | Spent coffee | 700 | 25 | 90 | 85.5 | 1.3 | 3.4 | 2.4 | 3.2 | 0.182 | 0.03 | 0.024 | 0.06783626 | 5.3 | 0.002 | 1.6 | Sr(II) | 113 | 412 | 549.5 | 1440 | 5.02 | 5 | 150 | 0.05 | 0.0075 | 0.15 | 25 | 0 | Free | 0 | 3.326 | 11.29333
SCG | Spent coffee | 700 | 25 | 90 | 85.5 | 1.3 | 3.4 | 2.4 | 3.2 | 0.182 | 0.03 | 0.024 | 0.06783626 | 5.3 | 0.002 | 1.6 | Sr(II) | 113 | 412 | 549.5 | 1440 | 5.02 | 5 | 150 | 0.05 | 0.015 | 0.3 | 25 | 0 | Free | 0 | 3.337 | 5.61
SCG | Spent coffee | 700 | 25 | 90 | 85.5 | 1.3 | 3.4 | 2.4 | 3.2 | 0.182 | 0.03 | 0.024 | 0.06783626 | 5.3 | 0.002 | 1.6 | Sr(II) | 113 | 412 | 549.5 | 1440 | 5.02 | 5 | 150 | 0.05 | 0.03 | 0.6 | 25 | 0 | Free | 0 | 3.381 | 2.731667
SCG | Spent coffee | 700 | 25 | 90 | 85.5 | 1.3 | 3.4 | 2.4 | 3.2 | 0.182 | 0.03 | 0.024 | 0.06783626 | 5.3 | 0.002 | 1.6 | Sr(II) | 113 | 412 | 549.5 | 1440 | 5.02 | 5 | 150 | 0.05 | 0.00025 | 0.005 | 25 | 0 | Free | 0 | 4.514 | 101.2
SCG | Spent coffee | 700 | 25 | 90 | 85.5 | 1.3 | 3.4 | 2.4 | 3.2 | 0.182 | 0.03 | 0.024 | 0.06783626 | 5.3 | 0.002 | 1.6 | Sr(II) | 113 | 412 | 549.5 | 1440 | 5.02 | 5 | 150 | 0.05 | 0.00075 | 0.015 | 25 | 0 | Free | 0 | 4.11 | 60.66667
SCG | Spent coffee | 700 | 25 | 90 | 85.5 | 1.3 | 3.4 | 2.4 | 3.2 | 0.182 | 0.03 | 0.024 | 0.06783626 | 5.3 | 0.002 | 1.6 | Sr(II) | 113 | 412 | 549.5 | 1440 | 5.02 | 5 | 150 | 0.05 | 0.00175 | 0.035 | 25 | 0 | Free | 0 | 3.757 | 36.08571
SCG | Spent coffee | 700 | 25 | 90 | 85.5 | 1.3 | 3.4 | 2.4 | 3.2 | 0.182 | 0.03 | 0.024 | 0.06783626 | 5.3 | 0.002 | 1.6 | Sr(II) | 113 | 412 | 549.5 | 1440 | 5.02 | 5 | 150 | 0.05 | 0.0025 | 0.05 | 25 | 0 | Free | 0 | 3.342 | 33.56
SCG | Spent coffee | 700 | 25 | 90 | 85.5 | 1.3 | 3.4 | 2.4 | 3.2 | 0.182 | 0.03 | 0.024 | 0.06783626 | 5.3 | 0.002 | 1.6 | Sr(II) | 113 | 412 | 549.5 | 1440 | 5.02 | 5 | 150 | 0.05 | 0.0075 | 0.15 | 25 | 0 | Free | 0 | 3.344 | 11.17333
SCG | Spent coffee | 700 | 25 | 90 | 85.5 | 1.3 | 3.4 | 2.4 | 3.2 | 0.182 | 0.03 | 0.024 | 0.06783626 | 5.3 | 0.002 | 1.6 | Sr(II) | 113 | 412 | 549.5 | 1440 | 5.02 | 5 | 150 | 0.05 | 0.015 | 0.3 | 25 | 0 | Free | 0 | 3.381 | 5.463333
SCG | Spent coffee | 700 | 25 | 90 | 85.5 | 1.3 | 3.4 | 2.4 | 3.2 | 0.182 | 0.03 | 0.024 | 0.06783626 | 5.3 | 0.002 | 1.6 | Sr(II) | 113 | 412 | 549.5 | 1440 | 5.02 | 5 | 150 | 0.05 | 0.03 | 0.6 | 25 | 0 | Free | 0 | 3.275 | 2.908333
SCG | Spent coffee | 700 | 25 | 90 | 85.5 | 1.3 | 3.4 | 2.4 | 3.2 | 0.182 | 0.03 | 0.024 | 0.06783626 | 5.3 | 0.002 | 1.6 | Sr(II) | 113 | 412 | 549.5 | 1440 | 5.02 | 5 | 150 | 0.05 | 0.00025 | 0.005 | 25 | 0 | Free | 0 | 4.509 | 102.2
SCG | Spent coffee | 700 | 25 | 90 | 85.5 | 1.3 | 3.4 | 2.4 | 3.2 | 0.182 | 0.03 | 0.024 | 0.06783626 | 5.3 | 0.002 | 1.6 | Sr(II) | 113 | 412 | 549.5 | 1440 | 5.02 | 5 | 150 | 0.05 | 0.00075 | 0.015 | 25 | 0 | Free | 0 | 4.342 | 45.2
SCG | Spent coffee | 700 | 25 | 90 | 85.5 | 1.3 | 3.4 | 2.4 | 3.2 | 0.182 | 0.03 | 0.024 | 0.06783626 | 5.3 | 0.002 | 1.6 | Sr(II) | 113 | 412 | 549.5 | 1440 | 5.02 | 5 | 150 | 0.05 | 0.00175 | 0.035 | 25 | 0 | Free | 0 | 3.765 | 35.85714
SCG | Spent coffee | 700 | 25 | 90 | 85.5 | 1.3 | 3.4 | 2.4 | 3.2 | 0.182 | 0.03 | 0.024 | 0.06783626 | 5.3 | 0.002 | 1.6 | Sr(II) | 113 | 412 | 549.5 | 1440 | 5.02 | 5 | 150 | 0.05 | 0.0025 | 0.05 | 25 | 0 | Free | 0 | 3.373 | 32.94
SCG | Spent coffee | 700 | 25 | 90 | 85.5 | 1.3 | 3.4 | 2.4 | 3.2 | 0.182 | 0.03 | 0.024 | 0.06783626 | 5.3 | 0.002 | 1.6 | Sr(II) | 113 | 412 | 549.5 | 1440 | 5.02 | 5 | 150 | 0.05 | 0.0075 | 0.15 | 25 | 0 | Free | 0 | 3.3 | 11.46667
SCG | Spent coffee | 700 | 25 | 90 | 85.5 | 1.3 | 3.4 | 2.4 | 3.2 | 0.182 | 0.03 | 0.024 | 0.06783626 | 5.3 | 0.002 | 1.6 | Sr(II) | 113 | 412 | 549.5 | 1440 | 5.02 | 5 | 150 | 0.05 | 0.015 | 0.3 | 25 | 0 | Free | 0 | 3.332 | 5.626667
SCG | Spent coffee | 700 | 25 | 90 | 85.5 | 1.3 | 3.4 | 2.4 | 3.2 | 0.182 | 0.03 | 0.024 | 0.06783626 | 5.3 | 0.002 | 1.6 | Sr(II) | 113 | 412 | 549.5 | 1440 | 5.02 | 5 | 150 | 0.05 | 0.03 | 0.6 | 25 | 0 | Free | 0 | 3.275 | 2.908333
Fe@SCG | Spent coffee | 700 | 25 | 90 | 75.6 | 1.1 | 4 | 0.8 | 4.7 | 0.175 | 0.04 | 0.009 | 0.06349206 | 431.7 | 0.186 | 1.8 | Sr(II) | 113 | 412 | 549.5 | 1440 | 5.02 | 5 | 150 | 0.05 | 0.00025 | 0.005 | 25 | 0 | Free | 0 | 4.519 | 100.2
Fe@SCG | Spent coffee | 700 | 25 | 90 | 75.6 | 1.1 | 4 | 0.8 | 4.7 | 0.175 | 0.04 | 0.009 | 0.06349206 | 431.7 | 0.186 | 1.8 | Sr(II) | 113 | 412 | 549.5 | 1440 | 5.02 | 5 | 150 | 0.05 | 0.00075 | 0.015 | 25 | 0 | Free | 0 | 4.497 | 34.86667
Fe@SCG | Spent coffee | 700 | 25 | 90 | 75.6 | 1.1 | 4 | 0.8 | 4.7 | 0.175 | 0.04 | 0.009 | 0.06349206 | 431.7 | 0.186 | 1.8 | Sr(II) | 113 | 412 | 549.5 | 1440 | 5.02 | 5 | 150 | 0.05 | 0.00175 | 0.035 | 25 | 0 | Free | 0 | 3.808 | 34.62857
Fe@SCG | Spent coffee | 700 | 25 | 90 | 75.6 | 1.1 | 4 | 0.8 | 4.7 | 0.175 | 0.04 | 0.009 | 0.06349206 | 431.7 | 0.186 | 1.8 | Sr(II) | 113 | 412 | 549.5 | 1440 | 5.02 | 5 | 150 | 0.05 | 0.0025 | 0.05 | 25 | 0 | Free | 0 | 3.36 | 33.2
Fe@SCG | Spent coffee | 700 | 25 | 90 | 75.6 | 1.1 | 4 | 0.8 | 4.7 | 0.175 | 0.04 | 0.009 | 0.06349206 | 431.7 | 0.186 | 1.8 | Sr(II) | 113 | 412 | 549.5 | 1440 | 5.02 | 5 | 150 | 0.05 | 0.0075 | 0.15 | 25 | 0 | Free | 0 | 3.365 | 11.03333
Fe@SCG | Spent coffee | 700 | 25 | 90 | 75.6 | 1.1 | 4 | 0.8 | 4.7 | 0.175 | 0.04 | 0.009 | 0.06349206 | 431.7 | 0.186 | 1.8 | Sr(II) | 113 | 412 | 549.5 | 1440 | 5.02 | 5 | 150 | 0.05 | 0.015 | 0.3 | 25 | 0 | Free | 0 | 3.358 | 5.54
Fe@SCG | Spent coffee | 700 | 25 | 90 | 75.6 | 1.1 | 4 | 0.8 | 4.7 | 0.175 | 0.04 | 0.009 | 0.06349206 | 431.7 | 0.186 | 1.8 | Sr(II) | 113 | 412 | 549.5 | 1440 | 5.02 | 5 | 150 | 0.05 | 0.03 | 0.6 | 25 | 0 | Free | 0 | 3.361 | 2.765
Fe@SCG | Spent coffee | 700 | 25 | 90 | 75.6 | 1.1 | 4 | 0.8 | 4.7 | 0.175 | 0.04 | 0.009 | 0.06349206 | 431.7 | 0.186 | 1.8 | Sr(II) | 113 | 412 | 549.5 | 1440 | 5.02 | 5 | 150 | 0.05 | 0.00025 | 0.005 | 25 | 0 | Free | 0 | 4.564 | 91.2
Fe@SCG | Spent coffee | 700 | 25 | 90 | 75.6 | 1.1 | 4 | 0.8 | 4.7 | 0.175 | 0.04 | 0.009 | 0.06349206 | 431.7 | 0.186 | 1.8 | Sr(II) | 113 | 412 | 549.5 | 1440 | 5.02 | 5 | 150 | 0.05 | 0.00075 | 0.015 | 25 | 0 | Free | 0 | 4.423 | 39.8
Fe@SCG | Spent coffee | 700 | 25 | 90 | 75.6 | 1.1 | 4 | 0.8 | 4.7 | 0.175 | 0.04 | 0.009 | 0.06349206 | 431.7 | 0.186 | 1.8 | Sr(II) | 113 | 412 | 549.5 | 1440 | 5.02 | 5 | 150 | 0.05 | 0.00175 | 0.035 | 25 | 0 | Free | 0 | 3.812 | 34.51429
Fe@SCG | Spent coffee | 700 | 25 | 90 | 75.6 | 1.1 | 4 | 0.8 | 4.7 | 0.175 | 0.04 | 0.009 | 0.06349206 | 431.7 | 0.186 | 1.8 | Sr(II) | 113 | 412 | 549.5 | 1440 | 5.02 | 5 | 150 | 0.05 | 0.0025 | 0.05 | 25 | 0 | Free | 0 | 3.34 | 33.6
Fe@SCG | Spent coffee | 700 | 25 | 90 | 75.6 | 1.1 | 4 | 0.8 | 4.7 | 0.175 | 0.04 | 0.009 | 0.06349206 | 431.7 | 0.186 | 1.8 | Sr(II) | 113 | 412 | 549.5 | 1440 | 5.02 | 5 | 150 | 0.05 | 0.0075 | 0.15 | 25 | 0 | Free | 0 | 3.367 | 11.02
Fe@SCG | Spent coffee | 700 | 25 | 90 | 75.6 | 1.1 | 4 | 0.8 | 4.7 | 0.175 | 0.04 | 0.009 | 0.06349206 | 431.7 | 0.186 | 1.8 | Sr(II) | 113 | 412 | 549.5 | 1440 | 5.02 | 5 | 150 | 0.05 | 0.015 | 0.3 | 25 | 0 | Free | 0 | 3.361 | 5.53
Fe@SCG | Spent coffee | 700 | 25 | 90 | 75.6 | 1.1 | 4 | 0.8 | 4.7 | 0.175 | 0.04 | 0.009 | 0.06349206 | 431.7 | 0.186 | 1.8 | Sr(II) | 113 | 412 | 549.5 | 1440 | 5.02 | 5 | 150 | 0.05 | 0.03 | 0.6 | 25 | 0 | Free | 0 | 3.392 | 2.713333
Fe@SCG | Spent coffee | 700 | 25 | 90 | 75.6 | 1.1 | 4 | 0.8 | 4.7 | 0.175 | 0.04 | 0.009 | 0.06349206 | 431.7 | 0.186 | 1.8 | Sr(II) | 113 | 412 | 549.5 | 1440 | 5.02 | 5 | 150 | 0.05 | 0.00025 | 0.005 | 25 | 0 | Free | 0 | 4.532 | 97.6
Fe@SCG | Spent coffee | 700 | 25 | 90 | 75.6 | 1.1 | 4 | 0.8 | 4.7 | 0.175 | 0.04 | 0.009 | 0.06349206 | 431.7 | 0.186 | 1.8 | Sr(II) | 113 | 412 | 549.5 | 1440 | 5.02 | 5 | 150 | 0.05 | 0.00075 | 0.015 | 25 | 0 | Free | 0 | 4.429 | 39.4
Fe@SCG | Spent coffee | 700 | 25 | 90 | 75.6 | 1.1 | 4 | 0.8 | 4.7 | 0.175 | 0.04 | 0.009 | 0.06349206 | 431.7 | 0.186 | 1.8 | Sr(II) | 113 | 412 | 549.5 | 1440 | 5.02 | 5 | 150 | 0.05 | 0.00175 | 0.035 | 25 | 0 | Free | 0 | 3.818 | 34.34286
Fe@SCG | Spent coffee | 700 | 25 | 90 | 75.6 | 1.1 | 4 | 0.8 | 4.7 | 0.175 | 0.04 | 0.009 | 0.06349206 | 431.7 | 0.186 | 1.8 | Sr(II) | 113 | 412 | 549.5 | 1440 | 5.02 | 5 | 150 | 0.05 | 0.0025 | 0.05 | 25 | 0 | Free | 0 | 3.391 | 32.58
Fe@SCG | Spent coffee | 700 | 25 | 90 | 75.6 | 1.1 | 4 | 0.8 | 4.7 | 0.175 | 0.04 | 0.009 | 0.06349206 | 431.7 | 0.186 | 1.8 | Sr(II) | 113 | 412 | 549.5 | 1440 | 5.02 | 5 | 150 | 0.05 | 0.0075 | 0.15 | 25 | 0 | Free | 0 | 3.379 | 10.94
Fe@SCG | Spent coffee | 700 | 25 | 90 | 75.6 | 1.1 | 4 | 0.8 | 4.7 | 0.175 | 0.04 | 0.009 | 0.06349206 | 431.7 | 0.186 | 1.8 | Sr(II) | 113 | 412 | 549.5 | 1440 | 5.02 | 5 | 150 | 0.05 | 0.015 | 0.3 | 25 | 0 | Free | 0 | 3.41 | 5.366667
Fe@SCG | Spent coffee | 700 | 25 | 90 | 75.6 | 1.1 | 4 | 0.8 | 4.7 | 0.175 | 0.04 | 0.009 | 0.06349206 | 431.7 | 0.186 | 1.8 | Sr(II) | 113 | 412 | 549.5 | 1440 | 5.02 | 5 | 150 | 0.05 | 0.03 | 0.6 | 25 | 0 | Free | 0 | 3.309 | 2.851667
SCG | Spent coffee | 700 | 25 | 90 | 85.5 | 1.3 | 3.4 | 2.4 | 3.2 | 0.182 | 0.03 | 0.024 | 0.06783626 | 5.3 | 0.002 | 1.6 | Sr(II) | 113 | 412 | 549.5 | 30 | 5.004 | 5 | 150 | 0.05 | 0.0025 | 0.05 | 25 | 0 | Free | 0 | 3.399 | 32.1
SCG | Spent coffee | 700 | 25 | 90 | 85.5 | 1.3 | 3.4 | 2.4 | 3.2 | 0.182 | 0.03 | 0.024 | 0.06783626 | 5.3 | 0.002 | 1.6 | Sr(II) | 113 | 412 | 549.5 | 60 | 5.004 | 5 | 150 | 0.05 | 0.0025 | 0.05 | 25 | 0 | Free | 0 | 3.323 | 33.62
SCG | Spent coffee | 700 | 25 | 90 | 85.5 | 1.3 | 3.4 | 2.4 | 3.2 | 0.182 | 0.03 | 0.024 | 0.06783626 | 5.3 | 0.002 | 1.6 | Sr(II) | 113 | 412 | 549.5 | 120 | 5.004 | 5 | 150 | 0.05 | 0.0025 | 0.05 | 25 | 0 | Free | 0 | 3.288 | 34.32
SCG | Spent coffee | 700 | 25 | 90 | 85.5 | 1.3 | 3.4 | 2.4 | 3.2 | 0.182 | 0.03 | 0.024 | 0.06783626 | 5.3 | 0.002 | 1.6 | Sr(II) | 113 | 412 | 549.5 | 240 | 5.004 | 5 | 150 | 0.05 | 0.0025 | 0.05 | 25 | 0 | Free | 0 | 3.28 | 34.48
SCG | Spent coffee | 700 | 25 | 90 | 85.5 | 1.3 | 3.4 | 2.4 | 3.2 | 0.182 | 0.03 | 0.024 | 0.06783626 | 5.3 | 0.002 | 1.6 | Sr(II) | 113 | 412 | 549.5 | 480 | 5.004 | 5 | 150 | 0.05 | 0.0025 | 0.05 | 25 | 0 | Free | 0 | 3.258 | 34.92
SCG | Spent coffee | 700 | 25 | 90 | 85.5 | 1.3 | 3.4 | 2.4 | 3.2 | 0.182 | 0.03 | 0.024 | 0.06783626 | 5.3 | 0.002 | 1.6 | Sr(II) | 113 | 412 | 549.5 | 720 | 5.004 | 5 | 150 | 0.05 | 0.0025 | 0.05 | 25 | 0 | Free | 0 | 3.268 | 34.72
SCG | Spent coffee | 700 | 25 | 90 | 85.5 | 1.3 | 3.4 | 2.4 | 3.2 | 0.182 | 0.03 | 0.024 | 0.06783626 | 5.3 | 0.002 | 1.6 | Sr(II) | 113 | 412 | 549.5 | 1440 | 5.004 | 5 | 150 | 0.05 | 0.0025 | 0.05 | 25 | 0 | Free | 0 | 3.273 | 34.62
SCG | Spent coffee | 700 | 25 | 90 | 85.5 | 1.3 | 3.4 | 2.4 | 3.2 | 0.182 | 0.03 | 0.024 | 0.06783626 | 5.3 | 0.002 | 1.6 | Sr(II) | 113 | 412 | 549.5 | 30 | 5.004 | 5 | 150 | 0.05 | 0.0025 | 0.05 | 25 | 0 | Free | 0 | 3.4 | 32.08
SCG | Spent coffee | 700 | 25 | 90 | 85.5 | 1.3 | 3.4 | 2.4 | 3.2 | 0.182 | 0.03 | 0.024 | 0.06783626 | 5.3 | 0.002 | 1.6 | Sr(II) | 113 | 412 | 549.5 | 60 | 5.004 | 5 | 150 | 0.05 | 0.0025 | 0.05 | 25 | 0 | Free | 0 | 3.336 | 33.36
SCG | Spent coffee | 700 | 25 | 90 | 85.5 | 1.3 | 3.4 | 2.4 | 3.2 | 0.182 | 0.03 | 0.024 | 0.06783626 | 5.3 | 0.002 | 1.6 | Sr(II) | 113 | 412 | 549.5 | 120 | 5.004 | 5 | 150 | 0.05 | 0.0025 | 0.05 | 25 | 0 | Free | 0 | 3.286 | 34.36
SCG | Spent coffee | 700 | 25 | 90 | 85.5 | 1.3 | 3.4 | 2.4 | 3.2 | 0.182 | 0.03 | 0.024 | 0.06783626 | 5.3 | 0.002 | 1.6 | Sr(II) | 113 | 412 | 549.5 | 240 | 5.004 | 5 | 150 | 0.05 | 0.0025 | 0.05 | 25 | 0 | Free | 0 | 3.279 | 34.5
SCG | Spent coffee | 700 | 25 | 90 | 85.5 | 1.3 | 3.4 | 2.4 | 3.2 | 0.182 | 0.03 | 0.024 | 0.06783626 | 5.3 | 0.002 | 1.6 | Sr(II) | 113 | 412 | 549.5 | 480 | 5.004 | 5 | 150 | 0.05 | 0.0025 | 0.05 | 25 | 0 | Free | 0 | 3.291 | 34.26
SCG | Spent coffee | 700 | 25 | 90 | 85.5 | 1.3 | 3.4 | 2.4 | 3.2 | 0.182 | 0.03 | 0.024 | 0.06783626 | 5.3 | 0.002 | 1.6 | Sr(II) | 113 | 412 | 549.5 | 720 | 5.004 | 5 | 150 | 0.05 | 0.0025 | 0.05 | 25 | 0 | Free | 0 | 3.206 | 35.96
SCG | Spent coffee | 700 | 25 | 90 | 85.5 | 1.3 | 3.4 | 2.4 | 3.2 | 0.182 | 0.03 | 0.024 | 0.06783626 | 5.3 | 0.002 | 1.6 | Sr(II) | 113 | 412 | 549.5 | 1440 | 5.004 | 5 | 150 | 0.05 | 0.0025 | 0.05 | 25 | 0 | Free | 0 | 3.254 | 35
SCG | Spent coffee | 700 | 25 | 90 | 85.5 | 1.3 | 3.4 | 2.4 | 3.2 | 0.182 | 0.03 | 0.024 | 0.06783626 | 5.3 | 0.002 | 1.6 | Sr(II) | 113 | 412 | 549.5 | 30 | 5.004 | 5 | 150 | 0.05 | 0.0025 | 0.05 | 25 | 0 | Free | 0 | 3.408 | 31.92
SCG | Spent coffee | 700 | 25 | 90 | 85.5 | 1.3 | 3.4 | 2.4 | 3.2 | 0.182 | 0.03 | 0.024 | 0.06783626 | 5.3 | 0.002 | 1.6 | Sr(II) | 113 | 412 | 549.5 | 60 | 5.004 | 5 | 150 | 0.05 | 0.0025 | 0.05 | 25 | 0 | Free | 0 | 3.34 | 33.28
SCG | Spent coffee | 700 | 25 | 90 | 85.5 | 1.3 | 3.4 | 2.4 | 3.2 | 0.182 | 0.03 | 0.024 | 0.06783626 | 5.3 | 0.002 | 1.6 | Sr(II) | 113 | 412 | 549.5 | 120 | 5.004 | 5 | 150 | 0.05 | 0.0025 | 0.05 | 25 | 0 | Free | 0 | 3.168 | 36.72
SCG | Spent coffee | 700 | 25 | 90 | 85.5 | 1.3 | 3.4 | 2.4 | 3.2 | 0.182 | 0.03 | 0.024 | 0.06783626 | 5.3 | 0.002 | 1.6 | Sr(II) | 113 | 412 | 549.5 | 240 | 5.004 | 5 | 150 | 0.05 | 0.0025 | 0.05 | 25 | 0 | Free | 0 | 3.258 | 34.92
SCG | Spent coffee | 700 | 25 | 90 | 85.5 | 1.3 | 3.4 | 2.4 | 3.2 | 0.182 | 0.03 | 0.024 | 0.06783626 | 5.3 | 0.002 | 1.6 | Sr(II) | 113 | 412 | 549.5 | 480 | 5.004 | 5 | 150 | 0.05 | 0.0025 | 0.05 | 25 | 0 | Free | 0 | 3.06 | 38.88
SCG | Spent coffee | 700 | 25 | 90 | 85.5 | 1.3 | 3.4 | 2.4 | 3.2 | 0.182 | 0.03 | 0.024 | 0.06783626 | 5.3 | 0.002 | 1.6 | Sr(II) | 113 | 412 | 549.5 | 720 | 5.004 | 5 | 150 | 0.05 | 0.0025 | 0.05 | 25 | 0 | Free | 0 | 3.329 | 33.5
SCG | Spent coffee | 700 | 25 | 90 | 85.5 | 1.3 | 3.4 | 2.4 | 3.2 | 0.182 | 0.03 | 0.024 | 0.06783626 | 5.3 | 0.002 | 1.6 | Sr(II) | 113 | 412 | 549.5 | 1440 | 5.004 | 5 | 150 | 0.05 | 0.0025 | 0.05 | 25 | 0 | Free | 0 | 3.264 | 34.8
Fe@SCG | Spent coffee | 700 | 25 | 90 | 75.6 | 1.1 | 4 | 0.8 | 4.7 | 0.175 | 0.04 | 0.009 | 0.06349206 | 431.7 | 0.186 | 1.8 | Sr(II) | 113 | 412 | 549.5 | 30 | 5.004 | 5 | 150 | 0.05 | 0.0025 | 0.05 | 25 | 0 | Free | 0 | 3.426 | 31.56
Fe@SCG | Spent coffee | 700 | 25 | 90 | 75.6 | 1.1 | 4 | 0.8 | 4.7 | 0.175 | 0.04 | 0.009 | 0.06349206 | 431.7 | 0.186 | 1.8 | Sr(II) | 113 | 412 | 549.5 | 60 | 5.004 | 5 | 150 | 0.05 | 0.0025 | 0.05 | 25 | 0 | Free | 0 | 3.356 | 32.96
Fe@SCG | Spent coffee | 700 | 25 | 90 | 75.6 | 1.1 | 4 | 0.8 | 4.7 | 0.175 | 0.04 | 0.009 | 0.06349206 | 431.7 | 0.186 | 1.8 | Sr(II) | 113 | 412 | 549.5 | 120 | 5.004 | 5 | 150 | 0.05 | 0.0025 | 0.05 | 25 | 0 | Free | 0 | 2.944 | 41.2
Fe@SCG | Spent coffee | 700 | 25 | 90 | 75.6 | 1.1 | 4 | 0.8 | 4.7 | 0.175 | 0.04 | 0.009 | 0.06349206 | 431.7 | 0.186 | 1.8 | Sr(II) | 113 | 412 | 549.5 | 240 | 5.004 | 5 | 150 | 0.05 | 0.0025 | 0.05 | 25 | 0 | Free | 0 | 3.353 | 33.02
Fe@SCG | Spent coffee | 700 | 25 | 90 | 75.6 | 1.1 | 4 | 0.8 | 4.7 | 0.175 | 0.04 | 0.009 | 0.06349206 | 431.7 | 0.186 | 1.8 | Sr(II) | 113 | 412 | 549.5 | 480 | 5.004 | 5 | 150 | 0.05 | 0.0025 | 0.05 | 25 | 0 | Free | 0 | 3.281 | 34.46
Fe@SCG | Spent coffee | 700 | 25 | 90 | 75.6 | 1.1 | 4 | 0.8 | 4.7 | 0.175 | 0.04 | 0.009 | 0.06349206 | 431.7 | 0.186 | 1.8 | Sr(II) | 113 | 412 | 549.5 | 720 | 5.004 | 5 | 150 | 0.05 | 0.0025 | 0.05 | 25 | 0 | Free | 0 | 3.427 | 31.54
Fe@SCG | Spent coffee | 700 | 25 | 90 | 75.6 | 1.1 | 4 | 0.8 | 4.7 | 0.175 | 0.04 | 0.009 | 0.06349206 | 431.7 | 0.186 | 1.8 | Sr(II) | 113 | 412 | 549.5 | 1440 | 5.004 | 5 | 150 | 0.05 | 0.0025 | 0.05 | 25 | 0 | Free | 0 | 3.283 | 34.42
Fe@SCG | Spent coffee | 700 | 25 | 90 | 75.6 | 1.1 | 4 | 0.8 | 4.7 | 0.175 | 0.04 | 0.009 | 0.06349206 | 431.7 | 0.186 | 1.8 | Sr(II) | 113 | 412 | 549.5 | 30 | 5.004 | 5 | 150 | 0.05 | 0.0025 | 0.05 | 25 | 0 | Free | 0 | 3.49 | 30.28
Fe@SCG | Spent coffee | 700 | 25 | 90 | 75.6 | 1.1 | 4 | 0.8 | 4.7 | 0.175 | 0.04 | 0.009 | 0.06349206 | 431.7 | 0.186 | 1.8 | Sr(II) | 113 | 412 | 549.5 | 60 | 5.004 | 5 | 150 | 0.05 | 0.0025 | 0.05 | 25 | 0 | Free | 0 | 3.368 | 32.72
Fe@SCG | Spent coffee | 700 | 25 | 90 | 75.6 | 1.1 | 4 | 0.8 | 4.7 | 0.175 | 0.04 | 0.009 | 0.06349206 | 431.7 | 0.186 | 1.8 | Sr(II) | 113 | 412 | 549.5 | 120 | 5.004 | 5 | 150 | 0.05 | 0.0025 | 0.05 | 25 | 0 | Free | 0 | 3.282 | 34.44
Fe@SCG | Spent coffee | 700 | 25 | 90 | 75.6 | 1.1 | 4 | 0.8 | 4.7 | 0.175 | 0.04 | 0.009 | 0.06349206 | 431.7 | 0.186 | 1.8 | Sr(II) | 113 | 412 | 549.5 | 240 | 5.004 | 5 | 150 | 0.05 | 0.0025 | 0.05 | 25 | 0 | Free | 0 | 3.294 | 34.2
Fe@SCG | Spent coffee | 700 | 25 | 90 | 75.6 | 1.1 | 4 | 0.8 | 4.7 | 0.175 | 0.04 | 0.009 | 0.06349206 | 431.7 | 0.186 | 1.8 | Sr(II) | 113 | 412 | 549.5 | 480 | 5.004 | 5 | 150 | 0.05 | 0.0025 | 0.05 | 25 | 0 | Free | 0 | 3.283 | 34.42
Fe@SCG | Spent coffee | 700 | 25 | 90 | 75.6 | 1.1 | 4 | 0.8 | 4.7 | 0.175 | 0.04 | 0.009 | 0.06349206 | 431.7 | 0.186 | 1.8 | Sr(II) | 113 | 412 | 549.5 | 720 | 5.004 | 5 | 150 | 0.05 | 0.0025 | 0.05 | 25 | 0 | Free | 0 | 3.23 | 35.48
Fe@SCG | Spent coffee | 700 | 25 | 90 | 75.6 | 1.1 | 4 | 0.8 | 4.7 | 0.175 | 0.04 | 0.009 | 0.06349206 | 431.7 | 0.186 | 1.8 | Sr(II) | 113 | 412 | 549.5 | 1440 | 5.004 | 5 | 150 | 0.05 | 0.0025 | 0.05 | 25 | 0 | Free | 0 | 3.273 | 34.62
Fe@SCG | Spent coffee | 700 | 25 | 90 | 75.6 | 1.1 | 4 | 0.8 | 4.7 | 0.175 | 0.04 | 0.009 | 0.06349206 | 431.7 | 0.186 | 1.8 | Sr(II) | 113 | 412 | 549.5 | 30 | 5.004 | 5 | 150 | 0.05 | 0.0025 | 0.05 | 25 | 0 | Free | 0 | 3.474 | 30.6
Fe@SCG | Spent coffee | 700 | 25 | 90 | 75.6 | 1.1 | 4 | 0.8 | 4.7 | 0.175 | 0.04 | 0.009 | 0.06349206 | 431.7 | 0.186 | 1.8 | Sr(II) | 113 | 412 | 549.5 | 60 | 5.004 | 5 | 150 | 0.05 | 0.0025 | 0.05 | 25 | 0 | Free | 0 | 3.356 | 32.96
Fe@SCG | Spent coffee | 700 | 25 | 90 | 75.6 | 1.1 | 4 | 0.8 | 4.7 | 0.175 | 0.04 | 0.009 | 0.06349206 | 431.7 | 0.186 | 1.8 | Sr(II) | 113 | 412 | 549.5 | 120 | 5.004 | 5 | 150 | 0.05 | 0.0025 | 0.05 | 25 | 0 | Free | 0 | 3.295 | 34.18
Fe@SCG | Spent coffee | 700 | 25 | 90 | 75.6 | 1.1 | 4 | 0.8 | 4.7 | 0.175 | 0.04 | 0.009 | 0.06349206 | 431.7 | 0.186 | 1.8 | Sr(II) | 113 | 412 | 549.5 | 240 | 5.004 | 5 | 150 | 0.05 | 0.0025 | 0.05 | 25 | 0 | Free | 0 | 3.272 | 34.64
Fe@SCG | Spent coffee | 700 | 25 | 90 | 75.6 | 1.1 | 4 | 0.8 | 4.7 | 0.175 | 0.04 | 0.009 | 0.06349206 | 431.7 | 0.186 | 1.8 | Sr(II) | 113 | 412 | 549.5 | 480 | 5.004 | 5 | 150 | 0.05 | 0.0025 | 0.05 | 25 | 0 | Free | 0 | 3.249 | 35.1
Fe@SCG | Spent coffee | 700 | 25 | 90 | 75.6 | 1.1 | 4 | 0.8 | 4.7 | 0.175 | 0.04 | 0.009 | 0.06349206 | 431.7 | 0.186 | 1.8 | Sr(II) | 113 | 412 | 549.5 | 720 | 5.004 | 5 | 150 | 0.05 | 0.0025 | 0.05 | 25 | 0 | Free | 0 | 3.33 | 33.48
Fe@SCG | Spent coffee | 700 | 25 | 90 | 75.6 | 1.1 | 4 | 0.8 | 4.7 | 0.175 | 0.04 | 0.009 | 0.06349206 | 431.7 | 0.186 | 1.8 | Sr(II) | 113 | 412 | 549.5 | 1440 | 5.004 | 5 | 150 | 0.05 | 0.0025 | 0.05 | 25 | 0 | Free | 0 | 3.284 | 34.4
SCG | Spent coffee | 700 | 25 | 90 | 85.5 | 1.3 | 3.4 | 2.4 | 3.2 | 0.182 | 0.03 | 0.024 | 0.06783626 | 5.3 | 0.002 | 1.6 | Sr(II) | 113 | 412 | 549.5 | 1440 | 1.045 | 5 | 150 | 0.05 | 0.0025 | 0.05 | 25 | 0 | Free | 0 | 0.323 | 14.44
SCG | Spent coffee | 700 | 25 | 90 | 85.5 | 1.3 | 3.4 | 2.4 | 3.2 | 0.182 | 0.03 | 0.024 | 0.06783626 | 5.3 | 0.002 | 1.6 | Sr(II) | 113 | 412 | 549.5 | 1440 | 2.029 | 5 | 150 | 0.05 | 0.0025 | 0.05 | 25 | 0 | Free | 0 | 0.762 | 25.34
SCG | Spent coffee | 700 | 25 | 90 | 85.5 | 1.3 | 3.4 | 2.4 | 3.2 | 0.182 | 0.03 | 0.024 | 0.06783626 | 5.3 | 0.002 | 1.6 | Sr(II) | 113 | 412 | 549.5 | 1440 | 3.019 | 5 | 150 | 0.05 | 0.0025 | 0.05 | 25 | 0 | Free | 0 | 1.496 | 30.46
SCG | Spent coffee | 700 | 25 | 90 | 85.5 | 1.3 | 3.4 | 2.4 | 3.2 | 0.182 | 0.03 | 0.024 | 0.06783626 | 5.3 | 0.002 | 1.6 | Sr(II) | 113 | 412 | 549.5 | 1440 | 5.09 | 5 | 150 | 0.05 | 0.0025 | 0.05 | 25 | 0 | Free | 0 | 3.336 | 35.08
SCG | Spent coffee | 700 | 25 | 90 | 85.5 | 1.3 | 3.4 | 2.4 | 3.2 | 0.182 | 0.03 | 0.024 | 0.06783626 | 5.3 | 0.002 | 1.6 | Sr(II) | 113 | 412 | 549.5 | 1440 | 7.075 | 5 | 150 | 0.05 | 0.0025 | 0.05 | 25 | 0 | Free | 0 | 5.132 | 38.86
SCG | Spent coffee | 700 | 25 | 90 | 85.5 | 1.3 | 3.4 | 2.4 | 3.2 | 0.182 | 0.03 | 0.024 | 0.06783626 | 5.3 | 0.002 | 1.6 | Sr(II) | 113 | 412 | 549.5 | 1440 | 10.152 | 5 | 150 | 0.05 | 0.0025 | 0.05 | 25 | 0 | Free | 0 | 8.206 | 38.92
SCG | Spent coffee | 700 | 25 | 90 | 85.5 | 1.3 | 3.4 | 2.4 | 3.2 | 0.182 | 0.03 | 0.024 | 0.06783626 | 5.3 | 0.002 | 1.6 | Sr(II) | 113 | 412 | 549.5 | 1440 | 1.045 | 5 | 150 | 0.05 | 0.0025 | 0.05 | 25 | 0 | Free | 0 | 0.222 | 16.46
SCG | Spent coffee | 700 | 25 | 90 | 85.5 | 1.3 | 3.4 | 2.4 | 3.2 | 0.182 | 0.03 | 0.024 | 0.06783626 | 5.3 | 0.002 | 1.6 | Sr(II) | 113 | 412 | 549.5 | 1440 | 2.029 | 5 | 150 | 0.05 | 0.0025 | 0.05 | 25 | 0 | Free | 0 | 0.761 | 25.36
SCG | Spent coffee | 700 | 25 | 90 | 85.5 | 1.3 | 3.4 | 2.4 | 3.2 | 0.182 | 0.03 | 0.024 | 0.06783626 | 5.3 | 0.002 | 1.6 | Sr(II) | 113 | 412 | 549.5 | 1440 | 3.019 | 5 | 150 | 0.05 | 0.0025 | 0.05 | 25 | 0 | Free | 0 | 1.499 | 30.4
SCG | Spent coffee | 700 | 25 | 90 | 85.5 | 1.3 | 3.4 | 2.4 | 3.2 | 0.182 | 0.03 | 0.024 | 0.06783626 | 5.3 | 0.002 | 1.6 | Sr(II) | 113 | 412 | 549.5 | 1440 | 5.09 | 5 | 150 | 0.05 | 0.0025 | 0.05 | 25 | 0 | Free | 0 | 3.236 | 37.08
SCG | Spent coffee | 700 | 25 | 90 | 85.5 | 1.3 | 3.4 | 2.4 | 3.2 | 0.182 | 0.03 | 0.024 | 0.06783626 | 5.3 | 0.002 | 1.6 | Sr(II) | 113 | 412 | 549.5 | 1440 | 7.075 | 5 | 150 | 0.05 | 0.0025 | 0.05 | 25 | 0 | Free | 0 | 5.136 | 38.78
SCG | Spent coffee | 700 | 25 | 90 | 85.5 | 1.3 | 3.4 | 2.4 | 3.2 | 0.182 | 0.03 | 0.024 | 0.06783626 | 5.3 | 0.002 | 1.6 | Sr(II) | 113 | 412 | 549.5 | 1440 | 10.152 | 5 | 150 | 0.05 | 0.0025 | 0.05 | 25 | 0 | Free | 0 | 8.131 | 40.42
SCG | Spent coffee | 700 | 25 | 90 | 85.5 | 1.3 | 3.4 | 2.4 | 3.2 | 0.182 | 0.03 | 0.024 | 0.06783626 | 5.3 | 0.002 | 1.6 | Sr(II) | 113 | 412 | 549.5 | 1440 | 1.045 | 5 | 150 | 0.05 | 0.0025 | 0.05 | 25 | 0 | Free | 0 | 0.224 | 16.42
SCG | Spent coffee | 700 | 25 | 90 | 85.5 | 1.3 | 3.4 | 2.4 | 3.2 | 0.182 | 0.03 | 0.024 | 0.06783626 | 5.3 | 0.002 | 1.6 | Sr(II) | 113 | 412 | 549.5 | 1440 | 2.029 | 5 | 150 | 0.05 | 0.0025 | 0.05 | 25 | 0 | Free | 0 | 0.751 | 25.56
SCG | Spent coffee | 700 | 25 | 90 | 85.5 | 1.3 | 3.4 | 2.4 | 3.2 | 0.182 | 0.03 | 0.024 | 0.06783626 | 5.3 | 0.002 | 1.6 | Sr(II) | 113 | 412 | 549.5 | 1440 | 3.019 | 5 | 150 | 0.05 | 0.0025 | 0.05 | 25 | 0 | Free | 0 | 1.493 | 30.52
SCG | Spent coffee | 700 | 25 | 90 | 85.5 | 1.3 | 3.4 | 2.4 | 3.2 | 0.182 | 0.03 | 0.024 | 0.06783626 | 5.3 | 0.002 | 1.6 | Sr(II) | 113 | 412 | 549.5 | 1440 | 5.09 | 5 | 150 | 0.05 | 0.0025 | 0.05 | 25 | 0 | Free | 0 | 3.314 | 35.52
SCG | Spent coffee | 700 | 25 | 90 | 85.5 | 1.3 | 3.4 | 2.4 | 3.2 | 0.182 | 0.03 | 0.024 | 0.06783626 | 5.3 | 0.002 | 1.6 | Sr(II) | 113 | 412 | 549.5 | 1440 | 7.075 | 5 | 150 | 0.05 | 0.0025 | 0.05 | 25 | 0 | Free | 0 | 5.134 | 38.82
SCG | Spent coffee | 700 | 25 | 90 | 85.5 | 1.3 | 3.4 | 2.4 | 3.2 | 0.182 | 0.03 | 0.024 | 0.06783626 | 5.3 | 0.002 | 1.6 | Sr(II) | 113 | 412 | 549.5 | 1440 | 10.152 | 5 | 150 | 0.05 | 0.0025 | 0.05 | 25 | 0 | Free | 0 | 8.205 | 38.94
Fe@SCG | Spent coffee | 700 | 25 | 90 | 75.6 | 1.1 | 4 | 0.8 | 4.7 | 0.175 | 0.04 | 0.009 | 0.06349206 | 431.7 | 0.186 | 1.8 | Sr(II) | 113 | 412 | 549.5 | 1440 | 1.045 | 5 | 150 | 0.05 | 0.0025 | 0.05 | 25 | 0 | Free | 0 | 0.181 | 17.28
Fe@SCG | Spent coffee | 700 | 25 | 90 | 75.6 | 1.1 | 4 | 0.8 | 4.7 | 0.175 | 0.04 | 0.009 | 0.06349206 | 431.7 | 0.186 | 1.8 | Sr(II) | 113 | 412 | 549.5 | 1440 | 2.029 | 5 | 150 | 0.05 | 0.0025 | 0.05 | 25 | 0 | Free | 0 | 0.795 | 24.68
Fe@SCG | Spent coffee | 700 | 25 | 90 | 75.6 | 1.1 | 4 | 0.8 | 4.7 | 0.175 | 0.04 | 0.009 | 0.06349206 | 431.7 | 0.186 | 1.8 | Sr(II) | 113 | 412 | 549.5 | 1440 | 3.019 | 5 | 150 | 0.05 | 0.0025 | 0.05 | 25 | 0 | Free | 0 | 1.571 | 28.96
Fe@SCG | Spent coffee | 700 | 25 | 90 | 75.6 | 1.1 | 4 | 0.8 | 4.7 | 0.175 | 0.04 | 0.009 | 0.06349206 | 431.7 | 0.186 | 1.8 | Sr(II) | 113 | 412 | 549.5 | 1440 | 5.09 | 5 | 150 | 0.05 | 0.0025 | 0.05 | 25 | 0 | Free | 0 | 3.345 | 34.9
Fe@SCG | Spent coffee | 700 | 25 | 90 | 75.6 | 1.1 | 4 | 0.8 | 4.7 | 0.175 | 0.04 | 0.009 | 0.06349206 | 431.7 | 0.186 | 1.8 | Sr(II) | 113 | 412 | 549.5 | 1440 | 7.075 | 5 | 150 | 0.05 | 0.0025 | 0.05 | 25 | 0 | Free | 0 | 5.2 | 37.5
Fe@SCG | Spent coffee | 700 | 25 | 90 | 75.6 | 1.1 | 4 | 0.8 | 4.7 | 0.175 | 0.04 | 0.009 | 0.06349206 | 431.7 | 0.186 | 1.8 | Sr(II) | 113 | 412 | 549.5 | 1440 | 10.152 | 5 | 150 | 0.05 | 0.0025 | 0.05 | 25 | 0 | Free | 0 | 8.357 | 35.9
Fe@SCG | Spent coffee | 700 | 25 | 90 | 75.6 | 1.1 | 4 | 0.8 | 4.7 | 0.175 | 0.04 | 0.009 | 0.06349206 | 431.7 | 0.186 | 1.8 | Sr(II) | 113 | 412 | 549.5 | 1440 | 1.045 | 5 | 150 | 0.05 | 0.0025 | 0.05 | 25 | 0 | Free | 0 | 0.289 | 15.12
Fe@SCG | Spent coffee | 700 | 25 | 90 | 75.6 | 1.1 | 4 | 0.8 | 4.7 | 0.175 | 0.04 | 0.009 | 0.06349206 | 431.7 | 0.186 | 1.8 | Sr(II) | 113 | 412 | 549.5 | 1440 | 2.029 | 5 | 150 | 0.05 | 0.0025 | 0.05 | 25 | 0 | Free | 0 | 0.854 | 23.5
Fe@SCG | Spent coffee | 700 | 25 | 90 | 75.6 | 1.1 | 4 | 0.8 | 4.7 | 0.175 | 0.04 | 0.009 | 0.06349206 | 431.7 | 0.186 | 1.8 | Sr(II) | 113 | 412 | 549.5 | 1440 | 3.019 | 5 | 150 | 0.05 | 0.0025 | 0.05 | 25 | 0 | Free | 0 | 1.628 | 27.82
Fe@SCG | Spent coffee | 700 | 25 | 90 | 75.6 | 1.1 | 4 | 0.8 | 4.7 | 0.175 | 0.04 | 0.009 | 0.06349206 | 431.7 | 0.186 | 1.8 | Sr(II) | 113 | 412 | 549.5 | 1440 | 5.09 | 5 | 150 | 0.05 | 0.0025 | 0.05 | 25 | 0 | Free | 0 | 3.414 | 33.52
Fe@SCG | Spent coffee | 700 | 25 | 90 | 75.6 | 1.1 | 4 | 0.8 | 4.7 | 0.175 | 0.04 | 0.009 | 0.06349206 | 431.7 | 0.186 | 1.8 | Sr(II) | 113 | 412 | 549.5 | 1440 | 7.075 | 5 | 150 | 0.05 | 0.0025 | 0.05 | 25 | 0 | Free | 0 | 5.137 | 38.76
Fe@SCG | Spent coffee | 700 | 25 | 90 | 75.6 | 1.1 | 4 | 0.8 | 4.7 | 0.175 | 0.04 | 0.009 | 0.06349206 | 431.7 | 0.186 | 1.8 | Sr(II) | 113 | 412 | 549.5 | 1440 | 10.152 | 5 | 150 | 0.05 | 0.0025 | 0.05 | 25 | 0 | Free | 0 | 8.278 | 37.48
Fe@SCG | Spent coffee | 700 | 25 | 90 | 75.6 | 1.1 | 4 | 0.8 | 4.7 | 0.175 | 0.04 | 0.009 | 0.06349206 | 431.7 | 0.186 | 1.8 | Sr(II) | 113 | 412 | 549.5 | 1440 | 1.045 | 5 | 150 | 0.05 | 0.0025 | 0.05 | 25 | 0 | Free | 0 | 0.273 | 15.44
Fe@SCG | Spent coffee | 700 | 25 | 90 | 75.6 | 1.1 | 4 | 0.8 | 4.7 | 0.175 | 0.04 | 0.009 | 0.06349206 | 431.7 | 0.186 | 1.8 | Sr(II) | 113 | 412 | 549.5 | 1440 | 2.029 | 5 | 150 | 0.05 | 0.0025 | 0.05 | 25 | 0 | Free | 0 | 0.757 | 25.44
Fe@SCG | Spent coffee | 700 | 25 | 90 | 75.6 | 1.1 | 4 | 0.8 | 4.7 | 0.175 | 0.04 | 0.009 | 0.06349206 | 431.7 | 0.186 | 1.8 | Sr(II) | 113 | 412 | 549.5 | 1440 | 3.019 | 5 | 150 | 0.05 | 0.0025 | 0.05 | 25 | 0 | Free | 0 | 1.612 | 28.14
Fe@SCG | Spent coffee | 700 | 25 | 90 | 75.6 | 1.1 | 4 | 0.8 | 4.7 | 0.175 | 0.04 | 0.009 | 0.06349206 | 431.7 | 0.186 | 1.8 | Sr(II) | 113 | 412 | 549.5 | 1440 | 5.09 | 5 | 150 | 0.05 | 0.0025 | 0.05 | 25 | 0 | Free | 0 | 3.28 | 36.2
Fe@SCG | Spent coffee | 700 | 25 | 90 | 75.6 | 1.1 | 4 | 0.8 | 4.7 | 0.175 | 0.04 | 0.009 | 0.06349206 | 431.7 | 0.186 | 1.8 | Sr(II) | 113 | 412 | 549.5 | 1440 | 7.075 | 5 | 150 | 0.05 | 0.0025 | 0.05 | 25 | 0 | Free | 0 | 5.229 | 36.92
Fe@SCG | Spent coffee | 700 | 25 | 90 | 75.6 | 1.1 | 4 | 0.8 | 4.7 | 0.175 | 0.04 | 0.009 | 0.06349206 | 431.7 | 0.186 | 1.8 | Sr(II) | 113 | 412 | 549.5 | 1440 | 10.152 | 5 | 150 | 0.05 | 0.0025 | 0.05 | 25 | 0 | Free | 0 | 8.269 | 37.66
SCG | Spent coffee | 700 | 25 | 90 | 85.5 | 1.3 | 3.4 | 2.4 | 3.2 | 0.182 | 0.03 | 0.024 | 0.06783626 | 5.3 | 0.002 | 1.6 | Sr(II) | 113 | 412 | 549.5 | 1440 | 5.046 | 5 | 150 | 0.05 | 0.0025 | 0.05 | 15 | 0 | Free | 0 | 3.481 | 31.3
SCG | Spent coffee | 700 | 25 | 90 | 85.5 | 1.3 | 3.4 | 2.4 | 3.2 | 0.182 | 0.03 | 0.024 | 0.06783626 | 5.3 | 0.002 | 1.6 | Sr(II) | 113 | 412 | 549.5 | 1440 | 5.09 | 5 | 150 | 0.05 | 0.0025 | 0.05 | 25 | 0 | Free | 0 | 3.386 | 34.08
SCG | Spent coffee | 700 | 25 | 90 | 85.5 | 1.3 | 3.4 | 2.4 | 3.2 | 0.182 | 0.03 | 0.024 | 0.06783626 | 5.3 | 0.002 | 1.6 | Sr(II) | 113 | 412 | 549.5 | 1440 | 5.115 | 5 | 150 | 0.05 | 0.0025 | 0.05 | 35 | 0 | Free | 0 | 3.265 | 37
SCG | Spent coffee | 700 | 25 | 90 | 85.5 | 1.3 | 3.4 | 2.4 | 3.2 | 0.182 | 0.03 | 0.024 | 0.06783626 | 5.3 | 0.002 | 1.6 | Sr(II) | 113 | 412 | 549.5 | 1440 | 5.046 | 5 | 150 | 0.05 | 0.0025 | 0.05 | 15 | 0 | Free | 0 | 3.48 | 31.32
SCG | Spent coffee | 700 | 25 | 90 | 85.5 | 1.3 | 3.4 | 2.4 | 3.2 | 0.182 | 0.03 | 0.024 | 0.06783626 | 5.3 | 0.002 | 1.6 | Sr(II) | 113 | 412 | 549.5 | 1440 | 5.09 | 5 | 150 | 0.05 | 0.0025 | 0.05 | 25 | 0 | Free | 0 | 3.286 | 36.08
SCG | Spent coffee | 700 | 25 | 90 | 85.5 | 1.3 | 3.4 | 2.4 | 3.2 | 0.182 | 0.03 | 0.024 | 0.06783626 | 5.3 | 0.002 | 1.6 | Sr(II) | 113 | 412 | 549.5 | 1440 | 5.115 | 5 | 150 | 0.05 | 0.0025 | 0.05 | 35 | 0 | Free | 0 | 3.205 | 38.2
SCG | Spent coffee | 700 | 25 | 90 | 85.5 | 1.3 | 3.4 | 2.4 | 3.2 | 0.182 | 0.03 | 0.024 | 0.06783626 | 5.3 | 0.002 | 1.6 | Sr(II) | 113 | 412 | 549.5 | 1440 | 5.046 | 5 | 150 | 0.05 | 0.0025 | 0.05 | 15 | 0 | Free | 0 | 3.376 | 33.4
SCG | Spent coffee | 700 | 25 | 90 | 85.5 | 1.3 | 3.4 | 2.4 | 3.2 | 0.182 | 0.03 | 0.024 | 0.06783626 | 5.3 | 0.002 | 1.6 | Sr(II) | 113 | 412 | 549.5 | 1440 | 5.09 | 5 | 150 | 0.05 | 0.0025 | 0.05 | 25 | 0 | Free | 0 | 3.304 | 35.72
SCG | Spent coffee | 700 | 25 | 90 | 85.5 | 1.3 | 3.4 | 2.4 | 3.2 | 0.182 | 0.03 | 0.024 | 0.06783626 | 5.3 | 0.002 | 1.6 | Sr(II) | 113 | 412 | 549.5 | 1440 | 5.115 | 5 | 150 | 0.05 | 0.0025 | 0.05 | 35 | 0 | Free | 0 | 3.217 | 37.96
Fe@SCG | Spent coffee | 700 | 25 | 90 | 75.6 | 1.1 | 4 | 0.8 | 4.7 | 0.175 | 0.04 | 0.009 | 0.06349206 | 431.7 | 0.186 | 1.8 | Sr(II) | 113 | 412 | 549.5 | 1440 | 5.046 | 5 | 150 | 0.05 | 0.0025 | 0.05 | 15 | 0 | Free | 0 | 3.376 | 33.4
Fe@SCG | Spent coffee | 700 | 25 | 90 | 75.6 | 1.1 | 4 | 0.8 | 4.7 | 0.175 | 0.04 | 0.009 | 0.06349206 | 431.7 | 0.186 | 1.8 | Sr(II) | 113 | 412 | 549.5 | 1440 | 5.09 | 5 | 150 | 0.05 | 0.0025 | 0.05 | 25 | 0 | Free | 0 | 3.345 | 34.9
Fe@SCG | Spent coffee | 700 | 25 | 90 | 75.6 | 1.1 | 4 | 0.8 | 4.7 | 0.175 | 0.04 | 0.009 | 0.06349206 | 431.7 | 0.186 | 1.8 | Sr(II) | 113 | 412 | 549.5 | 1440 | 5.115 | 5 | 150 | 0.05 | 0.0025 | 0.05 | 35 | 0 | Free | 0 | 3.256 | 37.18
Fe@SCG | Spent coffee | 700 | 25 | 90 | 75.6 | 1.1 | 4 | 0.8 | 4.7 | 0.175 | 0.04 | 0.009 | 0.06349206 | 431.7 | 0.186 | 1.8 | Sr(II) | 113 | 412 | 549.5 | 1440 | 5.046 | 5 | 150 | 0.05 | 0.0025 | 0.05 | 15 | 0 | Free | 0 | 3.467 | 31.58
Fe@SCG | Spent coffee | 700 | 25 | 90 | 75.6 | 1.1 | 4 | 0.8 | 4.7 | 0.175 | 0.04 | 0.009 | 0.06349206 | 431.7 | 0.186 | 1.8 | Sr(II) | 113 | 412 | 549.5 | 1440 | 5.09 | 5 | 150 | 0.05 | 0.0025 | 0.05 | 25 | 0 | Free | 0 | 3.414 | 33.52
Fe@SCG | Spent coffee | 700 | 25 | 90 | 75.6 | 1.1 | 4 | 0.8 | 4.7 | 0.175 | 0.04 | 0.009 | 0.06349206 | 431.7 | 0.186 | 1.8 | Sr(II) | 113 | 412 | 549.5 | 1440 | 5.115 | 5 | 150 | 0.05 | 0.0025 | 0.05 | 35 | 0 | Free | 0 | 3.246 | 37.38
Fe@SCG | Spent coffee | 700 | 25 | 90 | 75.6 | 1.1 | 4 | 0.8 | 4.7 | 0.175 | 0.04 | 0.009 | 0.06349206 | 431.7 | 0.186 | 1.8 | Sr(II) | 113 | 412 | 549.5 | 1440 | 5.046 | 5 | 150 | 0.05 | 0.0025 | 0.05 | 15 | 0 | Free | 0 | 3.46 | 31.72
Fe@SCG | Spent coffee | 700 | 25 | 90 | 75.6 | 1.1 | 4 | 0.8 | 4.7 | 0.175 | 0.04 | 0.009 | 0.06349206 | 431.7 | 0.186 | 1.8 | Sr(II) | 113 | 412 | 549.5 | 1440 | 5.09 | 5 | 150 | 0.05 | 0.0025 | 0.05 | 25 | 0 | Free | 0 | 3.28 | 36.2
Fe@SCG | Spent coffee | 700 | 25 | 90 | 75.6 | 1.1 | 4 | 0.8 | 4.7 | 0.175 | 0.04 | 0.009 | 0.06349206 | 431.7 | 0.186 | 1.8 | Sr(II) | 113 | 412 | 549.5 | 1440 | 5.115 | 5 | 150 | 0.05 | 0.0025 | 0.05 | 35 | 0 | Free | 0 | 3.41 | 34.1
RCWB-P | Spent coffee | 500 | 10 | 120 | 78.17 | 3.19 | 5.94 | 4.03 | 8.26 | 0.49 | 0.06 | 0.04 | 0.1275425 | 6.6 | 0.008 | 7.4 | Sr(II) | 113 | 412 | 549.5 | 480 | 5.203006 | 1 | 150 | 0.025 | 0.0075 | 0.3 | 25 | 0 | Free | 0 | 5.190899 | 0.040356
RCWB-P | Spent coffee | 500 | 10 | 120 | 78.17 | 3.19 | 5.94 | 4.03 | 8.26 | 0.49 | 0.06 | 0.04 | 0.1275425 | 6.6 | 0.008 | 7.4 | Sr(II) | 113 | 412 | 549.5 | 480 | 5.495029 | 3 | 150 | 0.025 | 0.0075 | 0.3 | 25 | 0 | Free | 0 | 5.137959 | 1.190231
RCWB-P | Spent coffee | 500 | 10 | 120 | 78.17 | 3.19 | 5.94 | 4.03 | 8.26 | 0.49 | 0.06 | 0.04 | 0.1275425 | 6.6 | 0.008 | 7.4 | Sr(II) | 113 | 412 | 549.5 | 480 | 4.950825 | 5 | 150 | 0.025 | 0.0075 | 0.3 | 25 | 0 | Free | 0 | 3.321324 | 5.43167
RCWB-P | Spent coffee | 500 | 10 | 120 | 78.17 | 3.19 | 5.94 | 4.03 | 8.26 | 0.49 | 0.06 | 0.04 | 0.1275425 | 6.6 | 0.008 | 7.4 | Sr(II) | 113 | 412 | 549.5 | 480 | 4.945206 | 7 | 150 | 0.025 | 0.0075 | 0.3 | 25 | 0 | Free | 0 | 3.363098 | 5.273692
RCWB-P | Spent coffee | 500 | 10 | 120 | 78.17 | 3.19 | 5.94 | 4.03 | 8.26 | 0.49 | 0.06 | 0.04 | 0.1275425 | 6.6 | 0.008 | 7.4 | Sr(II) | 113 | 412 | 549.5 | 480 | 4.895137 | 9 | 150 | 0.025 | 0.0075 | 0.3 | 25 | 0 | Free | 0 | 3.252118 | 5.47673
RCWB-P | Spent coffee | 500 | 10 | 120 | 78.17 | 3.19 | 5.94 | 4.03 | 8.26 | 0.49 | 0.06 | 0.04 | 0.1275425 | 6.6 | 0.008 | 7.4 | Sr(II) | 113 | 412 | 549.5 | 480 | 4.881137 | 11 | 150 | 0.025 | 0.0075 | 0.3 | 25 | 0 | Free | 0 | 3.231118 | 5.500063
RCWB-P | Spent coffee | 500 | 10 | 120 | 78.17 | 3.19 | 5.94 | 4.03 | 8.26 | 0.49 | 0.06 | 0.04 | 0.1275425 | 6.6 | 0.008 | 7.4 | Sr(II) | 113 | 412 | 549.5 | 480 | 5.203006 | 1 | 150 | 0.025 | 0.0075 | 0.3 | 25 | 0 | Free | 0 | 5.114409 | 0.2953233
RCWB-P | Spent coffee | 500 | 10 | 120 | 78.17 | 3.19 | 5.94 | 4.03 | 8.26 | 0.49 | 0.06 | 0.04 | 0.1275425 | 6.6 | 0.008 | 7.4 | Sr(II) | 113 | 412 | 549.5 | 480 | 5.495029 | 3 | 150 | 0.025 | 0.0075 | 0.3 | 25 | 0 | Free | 0 | 5.117642 | 1.257954
RCWB-P | Spent coffee | 500 | 10 | 120 | 78.17 | 3.19 | 5.94 | 4.03 | 8.26 | 0.49 | 0.06 | 0.04 | 0.1275425 | 6.6 | 0.008 | 7.4 | Sr(II) | 113 | 412 | 549.5 | 480 | 4.950825 | 5 | 150 | 0.025 | 0.0075 | 0.3 | 25 | 0 | Free | 0 | 3.483629 | 4.89065
RCWB-P | Spent coffee | 500 | 10 | 120 | 78.17 | 3.19 | 5.94 | 4.03 | 8.26 | 0.49 | 0.06 | 0.04 | 0.1275425 | 6.6 | 0.008 | 7.4 | Sr(II) | 113 | 412 | 549.5 | 480 | 4.945206 | 7 | 150 | 0.025 | 0.0075 | 0.3 | 25 | 0 | Free | 0 | 3.321901 | 5.411016
RCWB-P | Spent coffee | 500 | 10 | 120 | 78.17 | 3.19 | 5.94 | 4.03 | 8.26 | 0.49 | 0.06 | 0.04 | 0.1275425 | 6.6 | 0.008 | 7.4 | Sr(II) | 113 | 412 | 549.5 | 480 | 4.895137 | 9 | 150 | 0.025 | 0.0075 | 0.3 | 25 | 0 | Free | 0 | 3.290352 | 5.349283
RCWB-P | Spent coffee | 500 | 10 | 120 | 78.17 | 3.19 | 5.94 | 4.03 | 8.26 | 0.49 | 0.06 | 0.04 | 0.1275425 | 6.6 | 0.008 | 7.4 | Sr(II) | 113 | 412 | 549.5 | 480 | 4.881137 | 11 | 150 | 0.025 | 0.0075 | 0.3 | 25 | 0 | Free | 0 | 3.263352 | 5.392617
RCWB-P | Spent coffee | 500 | 10 | 120 | 78.17 | 3.19 | 5.94 | 4.03 | 8.26 | 0.49 | 0.06 | 0.04 | 0.1275425 | 6.6 | 0.008 | 7.4 | Sr(II) | 113 | 412 | 549.5 | 480 | 5.203006 | 1 | 150 | 0.025 | 0.0075 | 0.3 | 25 | 0 | Free | 0 | 5.111607 | 0.3046633
RCWB-P | Spent coffee | 500 | 10 | 120 | 78.17 | 3.19 | 5.94 | 4.03 | 8.26 | 0.49 | 0.06 | 0.04 | 0.1275425 | 6.6 | 0.008 | 7.4 | Sr(II) | 113 | 412 | 549.5 | 480 | 5.495029 | 3 | 150 | 0.025 | 0.0075 | 0.3 | 25 | 0 | Free | 0 | 5.19072 | 1.014362
RCWB-P | Spent coffee | 500 | 10 | 120 | 78.17 | 3.19 | 5.94 | 4.03 | 8.26 | 0.49 | 0.06 | 0.04 | 0.1275425 | 6.6 | 0.008 | 7.4 | Sr(II) | 113 | 412 | 549.5 | 480 | 4.950825 | 5 | 150 | 0.025 | 0.0075 | 0.3 | 25 | 0 | Free | 0 | 3.384266 | 5.221863
RCWB-P | Spent coffee | 500 | 10 | 120 | 78.17 | 3.19 | 5.94 | 4.03 | 8.26 | 0.49 | 0.06 | 0.04 | 0.1275425 | 6.6 | 0.008 | 7.4 | Sr(II) | 113 | 412 | 549.5 | 480 | 4.945206 | 7 | 150 | 0.025 | 0.0075 | 0.3 | 25 | 0 | Free | 0 | 3.370659 | 5.248489
RCWB-P | Spent coffee | 500 | 10 | 120 | 78.17 | 3.19 | 5.94 | 4.03 | 8.26 | 0.49 | 0.06 | 0.04 | 0.1275425 | 6.6 | 0.008 | 7.4 | Sr(II) | 113 | 412 | 549.5 | 480 | 4.895137 | 9 | 150 | 0.025 | 0.0075 | 0.3 | 25 | 0 | Free | 0 | 3.345034 | 5.167007
RCWB-P | Spent coffee | 500 | 10 | 120 | 78.17 | 3.19 | 5.94 | 4.03 | 8.26 | 0.49 | 0.06 | 0.04 | 0.1275425 | 6.6 | 0.008 | 7.4 | Sr(II) | 113 | 412 | 549.5 | 480 | 4.881137 | 11 | 150 | 0.025 | 0.0075 | 0.3 | 25 | 0 | Free | 0 | 3.300034 | 5.270341
RCWB-HP | Spent coffee | 500 | 10 | 120 | 74.69 | 3.36 | 6.51 | 3.96 | 11.28 | 0.54 | 0.07 | 0.05 | 0.1401794 | 4.8 | 0.005 | 4.2 | Sr(II) | 113 | 412 | 549.5 | 480 | 5.203006 | 1 | 150 | 0.025 | 0.0075 | 0.3 | 25 | 0 | Free | 0 | 5.05631 | 0.4889881
RCWB-HP | Spent coffee | 500 | 10 | 120 | 74.69 | 3.36 | 6.51 | 3.96 | 11.28 | 0.54 | 0.07 | 0.05 | 0.1401794 | 4.8 | 0.005 | 4.2 | Sr(II) | 113 | 412 | 549.5 | 480 | 5.495029 | 3 | 150 | 0.025 | 0.0075 | 0.3 | 25 | 0 | Free | 0 | 4.805357 | 2.298905
RCWB-HP | Spent coffee | 500 | 10 | 120 | 74.69 | 3.36 | 6.51 | 3.96 | 11.28 | 0.54 | 0.07 | 0.05 | 0.1401794 | 4.8 | 0.005 | 4.2 | Sr(II) | 113 | 412 | 549.5 | 480 | 4.950825 | 5 | 150 | 0.025 | 0.0075 | 0.3 | 25 | 0 | Free | 0 | 3.169609 | 5.937385
RCWB-HP | Spent coffee | 500 | 10 | 120 | 74.69 | 3.36 | 6.51 | 3.96 | 11.28 | 0.54 | 0.07 | 0.05 | 0.1401794 | 4.8 | 0.005 | 4.2 | Sr(II) | 113 | 412 | 549.5 | 480 | 4.945206 | 7 | 150 | 0.025 | 0.0075 | 0.3 | 25 | 0 | Free | 0 | 3.247275 | 5.659767
RCWB-HP | Spent coffee | 500 | 10 | 120 | 74.69 | 3.36 | 6.51 | 3.96 | 11.28 | 0.54 | 0.07 | 0.05 | 0.1401794 | 4.8 | 0.005 | 4.2 | Sr(II) | 113 | 412 | 549.5 | 480 | 4.895137 | 9 | 150 | 0.025 | 0.0075 | 0.3 | 25 | 0 | Free | 0 | 3.166039 | 5.76366
RCWB-HP | Spent coffee | 500 | 10 | 120 | 74.69 | 3.36 | 6.51 | 3.96 | 11.28 | 0.54 | 0.07 | 0.05 | 0.1401794 | 4.8 | 0.005 | 4.2 | Sr(II) | 113 | 412 | 549.5 | 480 | 4.881137 | 11 | 150 | 0.025 | 0.0075 | 0.3 | 25 | 0 | Free | 0 | 3.016039 | 6.216993
RCWB-HP | Spent coffee | 500 | 10 | 120 | 74.69 | 3.36 | 6.51 | 3.96 | 11.28 | 0.54 | 0.07 | 0.05 | 0.1401794 | 4.8 | 0.005 | 4.2 | Sr(II) | 113 | 412 | 549.5 | 480 | 5.203006 | 1 | 150 | 0.025 | 0.0075 | 0.3 | 25 | 0 | Free | 0 | 5.058762 | 0.4808142
RCWB-HP | Spent coffee | 500 | 10 | 120 | 74.69 | 3.36 | 6.51 | 3.96 | 11.28 | 0.54 | 0.07 | 0.05 | 0.1401794 | 4.8 | 0.005 | 4.2 | Sr(II) | 113 | 412 | 549.5 | 480 | 5.495029 | 3 | 150 | 0.025 | 0.0075 | 0.3 | 25 | 0 | Free | 0 | 5.035492 | 1.531789
RCWB-HP | Spent coffee | 500 | 10 | 120 | 74.69 | 3.36 | 6.51 | 3.96 | 11.28 | 0.54 | 0.07 | 0.05 | 0.1401794 | 4.8 | 0.005 | 4.2 | Sr(II) | 113 | 412 | 549.5 | 480 | 4.950825 | 5 | 150 | 0.025 | 0.0075 | 0.3 | 25 | 0 | Free | 0 | 3.234328 | 5.721656
RCWB-HP | Spent coffee | 500 | 10 | 120 | 74.69 | 3.36 | 6.51 | 3.96 | 11.28 | 0.54 | 0.07 | 0.05 | 0.1401794 | 4.8 | 0.005 | 4.2 | Sr(II) | 113 | 412 | 549.5 | 480 | 4.945206 | 7 | 150 | 0.025 | 0.0075 | 0.3 | 25 | 0 | Free | 0 | 3.216072 | 5.763778
RCWB-HP | Spent coffee | 500 | 10 | 120 | 74.69 | 3.36 | 6.51 | 3.96 | 11.28 | 0.54 | 0.07 | 0.05 | 0.1401794 | 4.8 | 0.005 | 4.2 | Sr(II) | 113 | 412 | 549.5 | 480 | 4.895137 | 9 | 150 | 0.025 | 0.0075 | 0.3 | 25 | 0 | Free | 0 | 3.174046 | 5.736969
RCWB-HP | Spent coffee | 500 | 10 | 120 | 74.69 | 3.36 | 6.51 | 3.96 | 11.28 | 0.54 | 0.07 | 0.05 | 0.1401794 | 4.8 | 0.005 | 4.2 | Sr(II) | 113 | 412 | 549.5 | 480 | 4.881137 | 11 | 150 | 0.025 | 0.0075 | 0.3 | 25 | 0 | Free | 0 | 3.118046 | 5.876969
RCWB-HP | Spent coffee | 500 | 10 | 120 | 74.69 | 3.36 | 6.51 | 3.96 | 11.28 | 0.54 | 0.07 | 0.05 | 0.1401794 | 4.8 | 0.005 | 4.2 | Sr(II) | 113 | 412 | 549.5 | 480 | 5.203006 | 1 | 150 | 0.025 | 0.0075 | 0.3 | 25 | 0 | Free | 0 | 5.138123 | 0.216277
RCWB-HP | Spent coffee | 500 | 10 | 120 | 74.69 | 3.36 | 6.51 | 3.96 | 11.28 | 0.54 | 0.07 | 0.05 | 0.1401794 | 4.8 | 0.005 | 4.2 | Sr(II) | 113 | 412 | 549.5 | 480 | 5.495029 | 3 | 150 | 0.025 | 0.0075 | 0.3 | 25 | 0 | Free | 0 | 5.19019 | 1.016127
RCWB-HP | Spent coffee | 500 | 10 | 120 | 74.69 | 3.36 | 6.51 | 3.96 | 11.28 | 0.54 | 0.07 | 0.05 | 0.1401794 | 4.8 | 0.005 | 4.2 | Sr(II) | 113 | 412 | 549.5 | 480 | 4.950825 | 5 | 150 | 0.025 | 0.0075 | 0.3 | 25 | 0 | Free | 0 | 3.247942 | 5.676274
RCWB-HP | Spent coffee | 500 | 10 | 120 | 74.69 | 3.36 | 6.51 | 3.96 | 11.28 | 0.54 | 0.07 | 0.05 | 0.1401794 | 4.8 | 0.005 | 4.2 | Sr(II) | 113 | 412 | 549.5 | 480 | 4.945206 | 7 | 150 | 0.025 | 0.0075 | 0.3 | 25 | 0 | Free | 0 | 3.205254 | 5.799838
RCWB-HP | Spent coffee | 500 | 10 | 120 | 74.69 | 3.36 | 6.51 | 3.96 | 11.28 | 0.54 | 0.07 | 0.05 | 0.1401794 | 4.8 | 0.005 | 4.2 | Sr(II) | 113 | 412 | 549.5 | 480 | 4.895137 | 9 | 150 | 0.025 | 0.0075 | 0.3 | 25 | 0 | Free | 0 | 3.134148 | 5.869961
RCWB-HP | Spent coffee | 500 | 10 | 120 | 74.69 | 3.36 | 6.51 | 3.96 | 11.28 | 0.54 | 0.07 | 0.05 | 0.1401794 | 4.8 | 0.005 | 4.2 | Sr(II) | 113 | 412 | 549.5 | 480 | 4.881137 | 11 | 150 | 0.025 | 0.0075 | 0.3 | 25 | 0 | Free | 0 | 3.120148 | 5.869961
RCWB-NHP | Spent coffee | 500 | 10 | 120 | 70.58 | 3.36 | 7.71 | 3.74 | 14.51 | 0.571 | 0.08 | 0.05 | 0.1622273 | 5.9 | 0.006 | 4.1 | Sr(II) | 113 | 412 | 549.5 | 480 | 5.491 | 1 | 150 | 0.025 | 0.0075 | 0.3 | 25 | 0 | Free | 0 | 5.239586 | 0.8380471
RCWB-NHP | Spent coffee | 500 | 10 | 120 | 70.58 | 3.36 | 7.71 | 3.74 | 14.51 | 0.571 | 0.08 | 0.05 | 0.1622273 | 5.9 | 0.006 | 4.1 | Sr(II) | 113 | 412 | 549.5 | 480 | 5.491 | 3 | 150 | 0.025 | 0.0075 | 0.3 | 25 | 0 | Free | 0 | 5.374795 | 0.3873491
RCWB-NHP | Spent coffee | 500 | 10 | 120 | 70.58 | 3.36 | 7.71 | 3.74 | 14.51 | 0.571 | 0.08 | 0.05 | 0.1622273 | 5.9 | 0.006 | 4.1 | Sr(II) | 113 | 412 | 549.5 | 480 | 5.491 | 5 | 150 | 0.025 | 0.0075 | 0.3 | 25 | 0 | Free | 0 | 1.639199 | 12.83934
RCWB-NHP | Spent coffee | 500 | 10 | 120 | 70.58 | 3.36 | 7.71 | 3.74 | 14.51 | 0.571 | 0.08 | 0.05 | 0.1622273 | 5.9 | 0.006 | 4.1 | Sr(II) | 113 | 412 | 549.5 | 480 | 5.491 | 7 | 150 | 0.025 | 0.0075 | 0.3 | 25 | 0 | Free | 0 | 1.372029 | 13.7299
RCWB-NHP | Spent coffee | 500 | 10 | 120 | 70.58 | 3.36 | 7.71 | 3.74 | 14.51 | 0.571 | 0.08 | 0.05 | 0.1622273 | 5.9 | 0.006 | 4.1 | Sr(II) | 113 | 412 | 549.5 | 480 | 5.491 | 9 | 150 | 0.025 | 0.0075 | 0.3 | 25 | 0 | Free | 0 | 1.172009 | 14.39664
RCWB-NHP | Spent coffee | 500 | 10 | 120 | 70.58 | 3.36 | 7.71 | 3.74 | 14.51 | 0.571 | 0.08 | 0.05 | 0.1622273 | 5.9 | 0.006 | 4.1 | Sr(II) | 113 | 412 | 549.5 | 480 | 5.491 | 11 | 150 | 0.025 | 0.0075 | 0.3 | 25 | 0 | Free | 0 | 1.109009 | 14.60664
RCWB-NHP | Spent coffee | 500 | 10 | 120 | 70.58 | 3.36 | 7.71 | 3.74 | 14.51 | 0.571 | 0.08 | 0.05 | 0.1622273 | 5.9 | 0.006 | 4.1 | Sr(II) | 113 | 412 | 549.5 | 480 | 5.491 | 1 | 150 | 0.025 | 0.0075 | 0.3 | 25 | 0 | Free | 0 | 5.00553 | 1.618234
RCWB-NHP | Spent coffee | 500 | 10 | 120 | 70.58 | 3.36 | 7.71 | 3.74 | 14.51 | 0.571 | 0.08 | 0.05 | 0.1622273 | 5.9 | 0.006 | 4.1 | Sr(II) | 113 | 412 | 549.5 | 480 | 5.491 | 3 | 150 | 0.025 | 0.0075 | 0.3 | 25 | 0 | Free | 0 | 5.011624 | 1.597919
RCWB-NHP | Spent coffee | 500 | 10 | 120 | 70.58 | 3.36 | 7.71 | 3.74 | 14.51 | 0.571 | 0.08 | 0.05 | 0.1622273 | 5.9 | 0.006 | 4.1 | Sr(II) | 113 | 412 | 549.5 | 480 | 5.491 | 5 | 150 | 0.025 | 0.0075 | 0.3 | 25 | 0 | Free | 0 | 1.683409 | 12.69197
RCWB-NHP | Spent coffee | 500 | 10 | 120 | 70.58 | 3.36 | 7.71 | 3.74 | 14.51 | 0.571 | 0.08 | 0.05 | 0.1622273 | 5.9 | 0.006 | 4.1 | Sr(II) | 113 | 412 | 549.5 | 480 | 5.491 | 7 | 150 | 0.025 | 0.0075 | 0.3 | 25 | 0 | Free | 0 | 1.427973 | 13.54342
RCWB-NHP | Spent coffee | 500 | 10 | 120 | 70.58 | 3.36 | 7.71 | 3.74 | 14.51 | 0.571 | 0.08 | 0.05 | 0.1622273 | 5.9 | 0.006 | 4.1 | Sr(II) | 113 | 412 | 549.5 | 480 | 5.491 | 9 | 150 | 0.025 | 0.0075 | 0.3 | 25 | 0 | Free | 0 | 1.103508 | 14.62497
RCWB-NHP | Spent coffee | 500 | 10 | 120 | 70.58 | 3.36 | 7.71 | 3.74 | 14.51 | 0.571 | 0.08 | 0.05 | 0.1622273 | 5.9 | 0.006 | 4.1 | Sr(II) | 113 | 412 | 549.5 | 480 | 5.491 | 11 | 150 | 0.025 | 0.0075 | 0.3 | 25 | 0 | Free | 0 | 1.068508 | 14.74164
RCWB-NHP | Spent coffee | 500 | 10 | 120 | 70.58 | 3.36 | 7.71 | 3.74 | 14.51 | 0.571 | 0.08 | 0.05 | 0.1622273 | 5.9 | 0.006 | 4.1 | Sr(II) | 113 | 412 | 549.5 | 480 | 5.491 | 1 | 150 | 0.025 | 0.0075 | 0.3 | 25 | 0 | Free | 0 | 5.004265604 | 1.622448
RCWB-NHP | Spent coffee | 500 | 10 | 120 | 70.58 | 3.36 | 7.71 | 3.74 | 14.51 | 0.571 | 0.08 | 0.05 | 0.1622273 | 5.9 | 0.006 | 4.1 | Sr(II) | 113 | 412 | 549.5 | 480 | 5.491 | 3 | 150 | 0.025 | 0.0075 | 0.3 | 25 | 0 | Free | 0 | 5.010254 | 1.602488
RCWB-NHP | Spent coffee | 500 | 10 | 120 | 70.58 | 3.36 | 7.71 | 3.74 | 14.51 | 0.571 | 0.08 | 0.05 | 0.1622273 | 5.9 | 0.006 | 4.1 | Sr(II) | 113 | 412 | 549.5 | 480 | 5.491 | 5 | 150 | 0.025 | 0.0075 | 0.3 | 25 | 0 | Free | 0 | 1.810653 | 12.26782
RCWB-NHP | Spent coffee | 500 | 10 | 120 | 70.58 | 3.36 | 7.71 | 3.74 | 14.51 | 0.571 | 0.08 | 0.05 | 0.1622273 | 5.9 | 0.006 | 4.1 | Sr(II) | 113 | 412 | 549.5 | 480 | 5.491 | 7 | 150 | 0.025 | 0.0075 | 0.3 | 25 | 0 | Free | 0 | 1.391635 | 13.66455
RCWB-NHP | Spent coffee | 500 | 10 | 120 | 70.58 | 3.36 | 7.71 | 3.74 | 14.51 | 0.571 | 0.08 | 0.05 | 0.1622273 | 5.9 | 0.006 | 4.1 | Sr(II) | 113 | 412 | 549.5 | 480 | 5.491 | 9 | 150 | 0.025 | 0.0075 | 0.3 | 25 | 0 | Free | 0 | 1.149516 | 14.47161
RCWB-NHP | Spent coffee | 500 | 10 | 120 | 70.58 | 3.36 | 7.71 | 3.74 | 14.51 | 0.571 | 0.08 | 0.05 | 0.1622273 | 5.9 | 0.006 | 4.1 | Sr(II) | 113 | 412 | 549.5 | 480 | 5.491 | 11 | 150 | 0.025 | 0.0075 | 0.3 | 25 | 0 | Free | 0 | 1.077516 | 14.71161
RCWB-P | Spent coffee | 500 | 10 | 120 | 78.17 | 3.19 | 5.94 | 4.03 | 8.26 | 0.49 | 0.06 | 0.04 | 0.1275425 | 6.6 | 0.008 | 7.4 | Sr(II) | 113 | 412 | 549.5 | 30 | 5.028 | 5 | 150 | 0.025 | 0.0075 | 0.3 | 25 | 0 | Free | 0 | 4.137883 | 2.967056
RCWB-P | Spent coffee | 500 | 10 | 120 | 78.17 | 3.19 | 5.94 | 4.03 | 8.26 | 0.49 | 0.06 | 0.04 | 0.1275425 | 6.6 | 0.008 | 7.4 | Sr(II) | 113 | 412 | 549.5 | 60 | 5.028 | 5 | 150 | 0.025 | 0.0075 | 0.3 | 25 | 0 | Free | 0 | 3.779692 | 4.161028
RCWB-P | Spent coffee | 500 | 10 | 120 | 78.17 | 3.19 | 5.94 | 4.03 | 8.26 | 0.49 | 0.06 | 0.04 | 0.1275425 | 6.6 | 0.008 | 7.4 | Sr(II) | 113 | 412 | 549.5 | 90 | 5.028 | 5 | 150 | 0.025 | 0.0075 | 0.3 | 25 | 0 | Free | 0 | 3.610474 | 4.725087
RCWB-P | Spent coffee | 500 | 10 | 120 | 78.17 | 3.19 | 5.94 | 4.03 | 8.26 | 0.49 | 0.06 | 0.04 | 0.1275425 | 6.6 | 0.008 | 7.4 | Sr(II) | 113 | 412 | 549.5 | 120 | 5.028 | 5 | 150 | 0.025 | 0.0075 | 0.3 | 25 | 0 | Free | 0 | 3.440549 | 5.291505
RCWB-P | Spent coffee | 500 | 10 | 120 | 78.17 | 3.19 | 5.94 | 4.03 | 8.26 | 0.49 | 0.06 | 0.04 | 0.1275425 | 6.6 | 0.008 | 7.4 | Sr(II) | 113 | 412 | 549.5 | 180 | 5.028 | 5 | 150 | 0.025 | 0.0075 | 0.3 | 25 | 0 | Free | 0 | 3.362809 | 5.550636
RCWB-P | Spent coffee | 500 | 10 | 120 | 78.17 | 3.19 | 5.94 | 4.03 | 8.26 | 0.49 | 0.06 | 0.04 | 0.1275425 | 6.6 | 0.008 | 7.4 | Sr(II) | 113 | 412 | 549.5 | 240 | 5.028 | 5 | 150 | 0.025 | 0.0075 | 0.3 | 25 | 0 | Free | 0 | 3.500863 | 5.090455
RCWB-P | Spent coffee | 500 | 10 | 120 | 78.17 | 3.19 | 5.94 | 4.03 | 8.26 | 0.49 | 0.06 | 0.04 | 0.1275425 | 6.6 | 0.008 | 7.4 | Sr(II) | 113 | 412 | 549.5 | 360 | 5.028 | 5 | 150 | 0.025 | 0.0075 | 0.3 | 25 | 0 | Free | 0 | 3.509803 | 5.060656
RCWB-P | Spent coffee | 500 | 10 | 120 | 78.17 | 3.19 | 5.94 | 4.03 | 8.26 | 0.49 | 0.06 | 0.04 | 0.1275425 | 6.6 | 0.008 | 7.4 | Sr(II) | 113 | 412 | 549.5 | 480 | 5.028 | 5 | 150 | 0.025 | 0.0075 | 0.3 | 25 | 0 | Free | 0 | 3.508803 | 5.063989
RCWB-P | Spent coffee | 500 | 10 | 120 | 78.17 | 3.19 | 5.94 | 4.03 | 8.26 | 0.49 | 0.06 | 0.04 | 0.1275425 | 6.6 | 0.008 | 7.4 | Sr(II) | 113 | 412 | 549.5 | 30 | 5.028 | 5 | 150 | 0.025 | 0.0075 | 0.3 | 25 | 0 | Free | 0 | 4.142612 | 2.951294
RCWB-P | Spent coffee | 500 | 10 | 120 | 78.17 | 3.19 | 5.94 | 4.03 | 8.26 | 0.49 | 0.06 | 0.04 | 0.1275425 | 6.6 | 0.008 | 7.4 | Sr(II) | 113 | 412 | 549.5 | 60 | 5.028 | 5 | 150 | 0.025 | 0.0075 | 0.3 | 25 | 0 | Free | 0 | 3.782874 | 4.150418
RCWB-P | Spent coffee | 500 | 10 | 120 | 78.17 | 3.19 | 5.94 | 4.03 | 8.26 | 0.49 | 0.06 | 0.04 | 0.1275425 | 6.6 | 0.008 | 7.4 | Sr(II) | 113 | 412 | 549.5 | 90 | 5.028 | 5 | 150 | 0.025 | 0.0075 | 0.3 | 25 | 0 | Free | 0 | 3.695513 | 4.441624
RCWB-P | Spent coffee | 500 | 10 | 120 | 78.17 | 3.19 | 5.94 | 4.03 | 8.26 | 0.49 | 0.06 | 0.04 | 0.1275425 | 6.6 | 0.008 | 7.4 | Sr(II) | 113 | 412 | 549.5 | 120 | 5.028 | 5 | 150 | 0.025 | 0.0075 | 0.3 | 25 | 0 | Free | 0 | 3.518297 | 5.032343
RCWB-P | Spent coffee | 500 | 10 | 120 | 78.17 | 3.19 | 5.94 | 4.03 | 8.26 | 0.49 | 0.06 | 0.04 | 0.1275425 | 6.6 | 0.008 | 7.4 | Sr(II) | 113 | 412 | 549.5 | 180 | 5.028 | 5 | 150 | 0.025 | 0.0075 | 0.3 | 25 | 0 | Free | 0 | 3.581271 | 4.822429
RCWB-P | Spent coffee | 500 | 10 | 120 | 78.17 | 3.19 | 5.94 | 4.03 | 8.26 | 0.49 | 0.06 | 0.04 | 0.1275425 | 6.6 | 0.008 | 7.4 | Sr(II) | 113 | 412 | 549.5 | 240 | 5.028 | 5 | 150 | 0.025 | 0.0075 | 0.3 | 25 | 0 | Free | 0 | 3.566507 | 4.871644
RCWB-P | Spent coffee | 500 | 10 | 120 | 78.17 | 3.19 | 5.94 | 4.03 | 8.26 | 0.49 | 0.06 | 0.04 | 0.1275425 | 6.6 | 0.008 | 7.4 | Sr(II) | 113 | 412 | 549.5 | 360 | 5.028 | 5 | 150 | 0.025 | 0.0075 | 0.3 | 25 | 0 | Free | 0 | 3.505453 | 5.075156
RCWB-P | Spent coffee | 500 | 10 | 120 | 78.17 | 3.19 | 5.94 | 4.03 | 8.26 | 0.49 | 0.06 | 0.04 | 0.1275425 | 6.6 | 0.008 | 7.4 | Sr(II) | 113 | 412 | 549.5 | 480 | 5.028 | 5 | 150 | 0.025 | 0.0075 | 0.3 | 25 | 0 | Free | 0 | 3.505453 | 5.075156
RCWB-P | Spent coffee | 500 | 10 | 120 | 78.17 | 3.19 | 5.94 | 4.03 | 8.26 | 0.49 | 0.06 | 0.04 | 0.1275425 | 6.6 | 0.008 | 7.4 | Sr(II) | 113 | 412 | 549.5 | 30 | 5.028 | 5 | 150 | 0.025 | 0.0075 | 0.3 | 25 | 0 | Free | 0 | 4.289529 | 2.461571
RCWB-P | Spent coffee | 500 | 10 | 120 | 78.17 | 3.19 | 5.94 | 4.03 | 8.26 | 0.49 | 0.06 | 0.04 | 0.1275425 | 6.6 | 0.008 | 7.4 | Sr(II) | 113 | 412 | 549.5 | 60 | 5.028 | 5 | 150 | 0.025 | 0.0075 | 0.3 | 25 | 0 | Free | 0 | 3.754011 | 4.246629
RCWB-P | Spent coffee | 500 | 10 | 120 | 78.17 | 3.19 | 5.94 | 4.03 | 8.26 | 0.49 | 0.06 | 0.04 | 0.1275425 | 6.6 | 0.008 | 7.4 | Sr(II) | 113 | 412 | 549.5 | 90 | 5.028 | 5 | 150 | 0.025 | 0.0075 | 0.3 | 25 | 0 | Free | 0 | 3.619775 | 4.694084
RCWB-P | Spent coffee | 500 | 10 | 120 | 78.17 | 3.19 | 5.94 | 4.03 | 8.26 | 0.49 | 0.06 | 0.04 | 0.1275425 | 6.6 | 0.008 | 7.4 | Sr(II) | 113 | 412 | 549.5 | 120 | 5.028 | 5 | 150 | 0.025 | 0.0075 | 0.3 | 25 | 0 | Free | 0 | 3.621772 | 4.687426
RCWB-P | Spent coffee | 500 | 10 | 120 | 78.17 | 3.19 | 5.94 | 4.03 | 8.26 | 0.49 | 0.06 | 0.04 | 0.1275425 | 6.6 | 0.008 | 7.4 | Sr(II) | 113 | 412 | 549.5 | 180 | 5.028 | 5 | 150 | 0.025 | 0.0075 | 0.3 | 25 | 0 | Free | 0 | 3.557639 | 4.901204
RCWB-P | Spent coffee | 500 | 10 | 120 | 78.17 | 3.19 | 5.94 | 4.03 | 8.26 | 0.49 | 0.06 | 0.04 | 0.1275425 | 6.6 | 0.008 | 7.4 | Sr(II) | 113 | 412 | 549.5 | 240 | 5.028 | 5 | 150 | 0.025 | 0.0075 | 0.3 | 25 | 0 | Free | 0 | 3.515739 | 5.04087
RCWB-P | Spent coffee | 500 | 10 | 120 | 78.17 | 3.19 | 5.94 | 4.03 | 8.26 | 0.49 | 0.06 | 0.04 | 0.1275425 | 6.6 | 0.008 | 7.4 | Sr(II) | 113 | 412 | 549.5 | 360 | 5.028 | 5 | 150 | 0.025 | 0.0075 | 0.3 | 25 | 0 | Free | 0 | 3.535286 | 4.975714
RCWB-P | Spent coffee | 500 | 10 | 120 | 78.17 | 3.19 | 5.94 | 4.03 | 8.26 | 0.49 | 0.06 | 0.04 | 0.1275425 | 6.6 | 0.008 | 7.4 | Sr(II) | 113 | 412 | 549.5 | 480 | 5.028 | 5 | 150 | 0.025 | 0.0075 | 0.3 | 25 | 0 | Free | 0 | 3.535286 | 4.975714
RCWB-HP | Spent coffee | 500 | 10 | 120 | 74.69 | 3.36 | 6.51 | 3.96 | 11.28 | 0.54 | 0.07 | 0.05 | 0.1401794 | 4.8 | 0.005 | 4.2 | Sr(II) | 113 | 412 | 549.5 | 30 | 5.028 | 5 | 150 | 0.025 | 0.0075 | 0.3 | 25 | 0 | Free | 0 | 4.021391 | 3.355365
RCWB-HP | Spent coffee | 500 | 10 | 120 | 74.69 | 3.36 | 6.51 | 3.96 | 11.28 | 0.54 | 0.07 | 0.05 | 0.1401794 | 4.8 | 0.005 | 4.2 | Sr(II) | 113 | 412 | 549.5 | 60 | 5.028 | 5 | 150 | 0.025 | 0.0075 | 0.3 | 25 | 0 | Free | 0 | 3.661766 | 4.554115
RCWB-HP | Spent coffee | 500 | 10 | 120 | 74.69 | 3.36 | 6.51 | 3.96 | 11.28 | 0.54 | 0.07 | 0.05 | 0.1401794 | 4.8 | 0.005 | 4.2 | Sr(II) | 113 | 412 | 549.5 | 90 | 5.028 | 5 | 150 | 0.025 | 0.0075 | 0.3 | 25 | 0 | Free | 0 | 3.312699 | 5.717669
RCWB-HP | Spent coffee | 500 | 10 | 120 | 74.69 | 3.36 | 6.51 | 3.96 | 11.28 | 0.54 | 0.07 | 0.05 | 0.1401794 | 4.8 | 0.005 | 4.2 | Sr(II) | 113 | 412 | 549.5 | 120 | 5.028 | 5 | 150 | 0.025 | 0.0075 | 0.3 | 25 | 0 | Free | 0 | 3.389979 | 5.46007
RCWB-HP | Spent coffee | 500 | 10 | 120 | 74.69 | 3.36 | 6.51 | 3.96 | 11.28 | 0.54 | 0.07 | 0.05 | 0.1401794 | 4.8 | 0.005 | 4.2 | Sr(II) | 113 | 412 | 549.5 | 180 | 5.028 | 5 | 150 | 0.025 | 0.0075 | 0.3 | 25 | 0 | Free | 0 | 3.392249 | 5.452503
RCWB-HP | Spent coffee | 500 | 10 | 120 | 74.69 | 3.36 | 6.51 | 3.96 | 11.28 | 0.54 | 0.07 | 0.05 | 0.1401794 | 4.8 | 0.005 | 4.2 | Sr(II) | 113 | 412 | 549.5 | 240 | 5.028 | 5 | 150 | 0.025 | 0.0075 | 0.3 | 25 | 0 | Free | 0 | 3.366299 | 5.539002
RCWB-HP | Spent coffee | 500 | 10 | 120 | 74.69 | 3.36 | 6.51 | 3.96 | 11.28 | 0.54 | 0.07 | 0.05 | 0.1401794 | 4.8 | 0.005 | 4.2 | Sr(II) | 113 | 412 | 549.5 | 360 | 5.028 | 5 | 150 | 0.025 | 0.0075 | 0.3 | 25 | 0 | Free | 0 | 3.301343 | 5.755524
RCWB-HP | Spent coffee | 500 | 10 | 120 | 74.69 | 3.36 | 6.51 | 3.96 | 11.28 | 0.54 | 0.07 | 0.05 | 0.1401794 | 4.8 | 0.005 | 4.2 | Sr(II) | 113 | 412 | 549.5 | 480 | 5.028 | 5 | 150 | 0.025 | 0.0075 | 0.3 | 25 | 0 | Free | 0 | 3.250343 | 5.925524
RCWB-HP | Spent coffee | 500 | 10 | 120 | 74.69 | 3.36 | 6.51 | 3.96 | 11.28 | 0.54 | 0.07 | 0.05 | 0.1401794 | 4.8 | 0.005 | 4.2 | Sr(II) | 113 | 412 | 549.5 | 30 | 5.028 | 5 | 150 | 0.025 | 0.0075 | 0.3 | 25 | 0 | Free | 0 | 4.136227 | 2.972577
RCWB-HP | Spent coffee | 500 | 10 | 120 | 74.69 | 3.36 | 6.51 | 3.96 | 11.28 | 0.54 | 0.07 | 0.05 | 0.1401794 | 4.8 | 0.005 | 4.2 | Sr(II) | 113 | 412 | 549.5 | 60 | 5.028 | 5 | 150 | 0.025 | 0.0075 | 0.3 | 25 | 0 | Free | 0 | 3.645355 | 4.608815
RCWB-HP | Spent coffee | 500 | 10 | 120 | 74.69 | 3.36 | 6.51 | 3.96 | 11.28 | 0.54 | 0.07 | 0.05 | 0.1401794 | 4.8 | 0.005 | 4.2 | Sr(II) | 113 | 412 | 549.5 | 90 | 5.028 | 5 | 150 | 0.025 | 0.0075 | 0.3 | 25 | 0 | Free | 0 | 3.520532 | 5.024895
RCWB-HP | Spent coffee | 500 | 10 | 120 | 74.69 | 3.36 | 6.51 | 3.96 | 11.28 | 0.54 | 0.07 | 0.05 | 0.1401794 | 4.8 | 0.005 | 4.2 | Sr(II) | 113 | 412 | 549.5 | 120 | 5.028 | 5 | 150 | 0.025 | 0.0075 | 0.3 | 25 | 0 | Free | 0 | 3.428608 | 5.331307
RCWB-HP | Spent coffee | 500 | 10 | 120 | 74.69 | 3.36 | 6.51 | 3.96 | 11.28 | 0.54 | 0.07 | 0.05 | 0.1401794 | 4.8 | 0.005 | 4.2 | Sr(II) | 113 | 412 | 549.5 | 180 | 5.028 | 5 | 150 | 0.025 | 0.0075 | 0.3 | 25 | 0 | Free | 0 | 3.394708 | 5.444305
RCWB-HP | Spent coffee | 500 | 10 | 120 | 74.69 | 3.36 | 6.51 | 3.96 | 11.28 | 0.54 | 0.07 | 0.05 | 0.1401794 | 4.8 | 0.005 | 4.2 | Sr(II) | 113 | 412 | 549.5 | 240 | 5.028 | 5 | 150 | 0.025 | 0.0075 | 0.3 | 25 | 0 | Free | 0 | 3.357384 | 5.568721
RCWB-HP | Spent coffee | 500 | 10 | 120 | 74.69 | 3.36 | 6.51 | 3.96 | 11.28 | 0.54 | 0.07 | 0.05 | 0.1401794 | 4.8 | 0.005 | 4.2 | Sr(II) | 113 | 412 | 549.5 | 360 | 5.028 | 5 | 150 | 0.025 | 0.0075 | 0.3 | 25 | 0 | Free | 0 | 3.416894 | 5.370353
RCWB-HP | Spent coffee | 500 | 10 | 120 | 74.69 | 3.36 | 6.51 | 3.96 | 11.28 | 0.54 | 0.07 | 0.05 | 0.1401794 | 4.8 | 0.005 | 4.2 | Sr(II) | 113 | 412 | 549.5 | 480 | 5.028 | 5 | 150 | 0.025 | 0.0075 | 0.3 | 25 | 0 | Free | 0 | 3.462894 | 5.21702
RCWB-HP | Spent coffee | 500 | 10 | 120 | 74.69 | 3.36 | 6.51 | 3.96 | 11.28 | 0.54 | 0.07 | 0.05 | 0.1401794 | 4.8 | 0.005 | 4.2 | Sr(II) | 113 | 412 | 549.5 | 30 | 5.028 | 5 | 150 | 0.025 | 0.0075 | 0.3 | 25 | 0 | Free | 0 | 3.957649 | 3.567838
RCWB-HP | Spent coffee | 500 | 10 | 120 | 74.69 | 3.36 | 6.51 | 3.96 | 11.28 | 0.54 | 0.07 | 0.05 | 0.1401794 | 4.8 | 0.005 | 4.2 | Sr(II) | 113 | 412 | 549.5 | 60 | 5.028 | 5 | 150 | 0.025 | 0.0075 | 0.3 | 25 | 0 | Free | 0 | 3.60819 | 4.732701
RCWB-HP | Spent coffee | 500 | 10 | 120 | 74.69 | 3.36 | 6.51 | 3.96 | 11.28 | 0.54 | 0.07 | 0.05 | 0.1401794 | 4.8 | 0.005 | 4.2 | Sr(II) | 113 | 412 | 549.5 | 90 | 5.028 | 5 | 150 | 0.025 | 0.0075 | 0.3 | 25 | 0 | Free | 0 | 3.74986 | 4.260466
RCWB-HP | Spent coffee | 500 | 10 | 120 | 74.69 | 3.36 | 6.51 | 3.96 | 11.28 | 0.54 | 0.07 | 0.05 | 0.1401794 | 4.8 | 0.005 | 4.2 | Sr(II) | 113 | 412 | 549.5 | 120 | 5.028 | 5 | 150 | 0.025 | 0.0075 | 0.3 | 25 | 0 | Free | 0 | 3.408224 | 5.399253
RCWB-HP | Spent coffee | 500 | 10 | 120 | 74.69 | 3.36 | 6.51 | 3.96 | 11.28 | 0.54 | 0.07 | 0.05 | 0.1401794 | 4.8 | 0.005 | 4.2 | Sr(II) | 113 | 412 | 549.5 | 180 | 5.028 | 5 | 150 | 0.025 | 0.0075 | 0.3 | 25 | 0 | Free | 0 | 3.381486 | 5.488379
RCWB-HP | Spent coffee | 500 | 10 | 120 | 74.69 | 3.36 | 6.51 | 3.96 | 11.28 | 0.54 | 0.07 | 0.05 | 0.1401794 | 4.8 | 0.005 | 4.2 | Sr(II) | 113 | 412 | 549.5 | 240 | 5.028 | 5 | 150 | 0.025 | 0.0075 | 0.3 | 25 | 0 | Free | 0 | 3.373228 | 5.515906
RCWB-HP | Spent coffee | 500 | 10 | 120 | 74.69 | 3.36 | 6.51 | 3.96 | 11.28 | 0.54 | 0.07 | 0.05 | 0.1401794 | 4.8 | 0.005 | 4.2 | Sr(II) | 113 | 412 | 549.5 | 360 | 5.028 | 5 | 150 | 0.025 | 0.0075 | 0.3 | 25 | 0 | Free | 0 | 3.337969 | 5.633436
RCWB-HP | Spent coffee | 500 | 10 | 120 | 74.69 | 3.36 | 6.51 | 3.96 | 11.28 | 0.54 | 0.07 | 0.05 | 0.1401794 | 4.8 | 0.005 | 4.2 | Sr(II) | 113 | 412 | 549.5 | 480 | 5.028 | 5 | 150 | 0.025 | 0.0075 | 0.3 | 25 | 0 | Free | 0 | 3.337969 | 5.633436
RCWB-NHP | Spent coffee | 500 | 10 | 120 | 70.58 | 3.36 | 7.71 | 3.74 | 14.51 | 0.571 | 0.08 | 0.05 | 0.1622273 | 5.9 | 0.006 | 4.1 | Sr(II) | 113 | 412 | 549.5 | 30 | 5.028 | 5 | 150 | 0.025 | 0.0075 | 0.3 | 25 | 0 | Free | 0 | 3.032093 | 6.653024
RCWB-NHP | Spent coffee | 500 | 10 | 120 | 70.58 | 3.36 | 7.71 | 3.74 | 14.51 | 0.571 | 0.08 | 0.05 | 0.1622273 | 5.9 | 0.006 | 4.1 | Sr(II) | 113 | 412 | 549.5 | 60 | 5.028 | 5 | 150 | 0.025 | 0.0075 | 0.3 | 25 | 0 | Free | 0 | 2.69482 | 7.777266
RCWB-NHP | Spent coffee | 500 | 10 | 120 | 70.58 | 3.36 | 7.71 | 3.74 | 14.51 | 0.571 | 0.08 | 0.05 | 0.1622273 | 5.9 | 0.006 | 4.1 | Sr(II) | 113 | 412 | 549.5 | 90 | 5.028 | 5 | 150 | 0.025 | 0.0075 | 0.3 | 25 | 0 | Free | 0 | 1.936048 | 10.30651
RCWB-NHP | Spent coffee | 500 | 10 | 120 | 70.58 | 3.36 | 7.71 | 3.74 | 14.51 | 0.571 | 0.08 | 0.05 | 0.1622273 | 5.9 | 0.006 | 4.1 | Sr(II) | 113 | 412 | 549.5 | 120 | 5.028 | 5 | 150 | 0.025 | 0.0075 | 0.3 | 25 | 0 | Free | 0 | 1.973069 | 10.1831
RCWB-NHP | Spent coffee | 500 | 10 | 120 | 70.58 | 3.36 | 7.71 | 3.74 | 14.51 | 0.571 | 0.08 | 0.05 | 0.1622273 | 5.9 | 0.006 | 4.1 | Sr(II) | 113 | 412 | 549.5 | 180 | 5.028 | 5 | 150 | 0.025 | 0.0075 | 0.3 | 25 | 0 | Free | 0 | 1.836048 | 10.63984
RCWB-NHP | Spent coffee | 500 | 10 | 120 | 70.58 | 3.36 | 7.71 | 3.74 | 14.51 | 0.571 | 0.08 | 0.05 | 0.1622273 | 5.9 | 0.006 | 4.1 | Sr(II) | 113 | 412 | 549.5 | 240 | 5.028 | 5 | 150 | 0.025 | 0.0075 | 0.3 | 25 | 0 | Free | 0 | 1.794709 | 10.77764
RCWB-NHP | Spent coffee | 500 | 10 | 120 | 70.58 | 3.36 | 7.71 | 3.74 | 14.51 | 0.571 | 0.08 | 0.05 | 0.1622273 | 5.9 | 0.006 | 4.1 | Sr(II) | 113 | 412 | 549.5 | 360 | 5.028 | 5 | 150 | 0.025 | 0.0075 | 0.3 | 25 | 0 | Free | 0 | 1.784709 | 10.81097
RCWB-NHP | Spent coffee | 500 | 10 | 120 | 70.58 | 3.36 | 7.71 | 3.74 | 14.51 | 0.571 | 0.08 | 0.05 | 0.1622273 | 5.9 | 0.006 | 4.1 | Sr(II) | 113 | 412 | 549.5 | 480 | 5.028 | 5 | 150 | 0.025 | 0.0075 | 0.3 | 25 | 0 | Free | 0 | 1.774709 | 10.8443
RCWB-NHP | Spent coffee | 500 | 10 | 120 | 70.58 | 3.36 | 7.71 | 3.74 | 14.51 | 0.571 | 0.08 | 0.05 | 0.1622273 | 5.9 | 0.006 | 4.1 | Sr(II) | 113 | 412 | 549.5 | 30 | 5.028 | 5 | 150 | 0.025 | 0.0075 | 0.3 | 25 | 0 | Free | 0 | 2.667334 | 7.868886
RCWB-NHP | Spent coffee | 500 | 10 | 120 | 70.58 | 3.36 | 7.71 | 3.74 | 14.51 | 0.571 | 0.08 | 0.05 | 0.1622273 | 5.9 | 0.006 | 4.1 | Sr(II) | 113 | 412 | 549.5 | 60 | 5.028 | 5 | 150 | 0.025 | 0.0075 | 0.3 | 25 | 0 | Free | 0 | 2.475557 | 8.508144
RCWB-NHP | Spent coffee | 500 | 10 | 120 | 70.58 | 3.36 | 7.71 | 3.74 | 14.51 | 0.571 | 0.08 | 0.05 | 0.1622273 | 5.9 | 0.006 | 4.1 | Sr(II) | 113 | 412 | 549.5 | 90 | 5.028 | 5 | 150 | 0.025 | 0.0075 | 0.3 | 25 | 0 | Free | 0 | 2.220309 | 9.358969
RCWB-NHP | Spent coffee | 500 | 10 | 120 | 70.58 | 3.36 | 7.71 | 3.74 | 14.51 | 0.571 | 0.08 | 0.05 | 0.1622273 | 5.9 | 0.006 | 4.1 | Sr(II) | 113 | 412 | 549.5 | 120 | 5.028 | 5 | 150 | 0.025 | 0.0075 | 0.3 | 25 | 0 | Free | 0 | 1.973586 | 10.18138
RCWB-NHP | Spent coffee | 500 | 10 | 120 | 70.58 | 3.36 | 7.71 | 3.74 | 14.51 | 0.571 | 0.08 | 0.05 | 0.1622273 | 5.9 | 0.006 | 4.1 | Sr(II) | 113 | 412 | 549.5 | 180 | 5.028 | 5 | 150 | 0.025 | 0.0075 | 0.3 | 25 | 0 | Free | 0 | 1.820309 | 10.6923
RCWB-NHP | Spent coffee | 500 | 10 | 120 | 70.58 | 3.36 | 7.71 | 3.74 | 14.51 | 0.571 | 0.08 | 0.05 | 0.1622273 | 5.9 | 0.006 | 4.1 | Sr(II) | 113 | 412 | 549.5 | 240 | 5.028 | 5 | 150 | 0.025 | 0.0075 | 0.3 | 25 | 0 | Free | 0 | 1.797166 | 10.76945
RCWB-NHP | Spent coffee | 500 | 10 | 120 | 70.58 | 3.36 | 7.71 | 3.74 | 14.51 | 0.571 | 0.08 | 0.05 | 0.1622273 | 5.9 | 0.006 | 4.1 | Sr(II) | 113 | 412 | 549.5 | 360 | 5.028 | 5 | 150 | 0.025 | 0.0075 | 0.3 | 25 | 0 | Free | 0 | 1.727166 | 11.00278
RCWB-NHP | Spent coffee | 500 | 10 | 120 | 70.58 | 3.36 | 7.71 | 3.74 | 14.51 | 0.571 | 0.08 | 0.05 | 0.1622273 | 5.9 | 0.006 | 4.1 | Sr(II) | 113 | 412 | 549.5 | 480 | 5.028 | 5 | 150 | 0.025 | 0.0075 | 0.3 | 25 | 0 | Free | 0 | 1.733166 | 10.98278
RCWB-NHP | Spent coffee | 500 | 10 | 120 | 70.58 | 3.36 | 7.71 | 3.74 | 14.51 | 0.571 | 0.08 | 0.05 | 0.1622273 | 5.9 | 0.006 | 4.1 | Sr(II) | 113 | 412 | 549.5 | 30 | 5.028 | 5 | 150 | 0.025 | 0.0075 | 0.3 | 25 | 0 | Free | 0 | 2.707253 | 7.735823
RCWB-NHP | Spent coffee | 500 | 10 | 120 | 70.58 | 3.36 | 7.71 | 3.74 | 14.51 | 0.571 | 0.08 | 0.05 | 0.1622273 | 5.9 | 0.006 | 4.1 | Sr(II) | 113 | 412 | 549.5 | 60 | 5.028 | 5 | 150 | 0.025 | 0.0075 | 0.3 | 25 | 0 | Free | 0 | 2.60286 | 8.083798
RCWB-NHP | Spent coffee | 500 | 10 | 120 | 70.58 | 3.36 | 7.71 | 3.74 | 14.51 | 0.571 | 0.08 | 0.05 | 0.1622273 | 5.9 | 0.006 | 4.1 | Sr(II) | 113 | 412 | 549.5 | 90 | 5.028 | 5 | 150 | 0.025 | 0.0075 | 0.3 | 25 | 0 | Free | 0 | 2.064447 | 9.878511
RCWB-NHP | Spent coffee | 500 | 10 | 120 | 70.58 | 3.36 | 7.71 | 3.74 | 14.51 | 0.571 | 0.08 | 0.05 | 0.1622273 | 5.9 | 0.006 | 4.1 | Sr(II) | 113 | 412 | 549.5 | 120 | 5.028 | 5 | 150 | 0.025 | 0.0075 | 0.3 | 25 | 0 | Free | 0 | 1.93069 | 10.32437
RCWB-NHP | Spent coffee | 500 | 10 | 120 | 70.58 | 3.36 | 7.71 | 3.74 | 14.51 | 0.571 | 0.08 | 0.05 | 0.1622273 | 5.9 | 0.006 | 4.1 | Sr(II) | 113 | 412 | 549.5 | 180 | 5.028 | 5 | 150 | 0.025 | 0.0075 | 0.3 | 25 | 0 | Free | 0 | 2.064447 | 9.878511
RCWB-NHP | Spent coffee | 500 | 10 | 120 | 70.58 | 3.36 | 7.71 | 3.74 | 14.51 | 0.571 | 0.08 | 0.05 | 0.1622273 | 5.9 | 0.006 | 4.1 | Sr(II) | 113 | 412 | 549.5 | 240 | 5.028 | 5 | 150 | 0.025 | 0.0075 | 0.3 | 25 | 0 | Free | 0 | 1.793205 | 10.78265
RCWB-NHP | Spent coffee | 500 | 10 | 120 | 70.58 | 3.36 | 7.71 | 3.74 | 14.51 | 0.571 | 0.08 | 0.05 | 0.1622273 | 5.9 | 0.006 | 4.1 | Sr(II) | 113 | 412 | 549.5 | 360 | 5.028 | 5 | 150 | 0.025 | 0.0075 | 0.3 | 25 | 0 | Free | 0 | 1.863205 | 10.54932
RCWB-NHP | Spent coffee | 500 | 10 | 120 | 70.58 | 3.36 | 7.71 | 3.74 | 14.51 | 0.571 | 0.08 | 0.05 | 0.1622273 | 5.9 | 0.006 | 4.1 | Sr(II) | 113 | 412 | 549.5 | 480 | 5.028 | 5 | 150 | 0.025 | 0.0075 | 0.3 | 25 | 0 | Free | 0 | 1.793205 | 10.78265
RCWB-P | Spent coffee | 500 | 10 | 120 | 78.17 | 3.19 | 5.94 | 4.03 | 8.26 | 0.49 | 0.06 | 0.04 | 0.1275425 | 6.6 | 0.008 | 7.4 | Sr(II) | 113 | 412 | 549.5 | 480 | 0.9561628 | 5 | 150 | 0.025 | 0.0075 | 0.3 | 15 | 0 | Free | 0 | 0.484775 | 1.571293
RCWB-P | Spent coffee | 500 | 10 | 120 | 78.17 | 3.19 | 5.94 | 4.03 | 8.26 | 0.49 | 0.06 | 0.04 | 0.1275425 | 6.6 | 0.008 | 7.4 | Sr(II) | 113 | 412 | 549.5 | 480 | 2.952595 | 5 | 150 | 0.025 | 0.0075 | 0.3 | 15 | 0 | Free | 0 | 1.719097 | 4.11166
RCWB-P | Spent coffee | 500 | 10 | 120 | 78.17 | 3.19 | 5.94 | 4.03 | 8.26 | 0.49 | 0.06 | 0.04 | 0.1275425 | 6.6 | 0.008 | 7.4 | Sr(II) | 113 | 412 | 549.5 | 480 | 5.087135 | 5 | 150 | 0.025 | 0.0075 | 0.3 | 15 | 0 | Free | 0 | 3.459244 | 5.426305
RCWB-P | Spent coffee | 500 | 10 | 120 | 78.17 | 3.19 | 5.94 | 4.03 | 8.26 | 0.49 | 0.06 | 0.04 | 0.1275425 | 6.6 | 0.008 | 7.4 | Sr(II) | 113 | 412 | 549.5 | 480 | 7.043351 | 5 | 150 | 0.025 | 0.0075 | 0.3 | 15 | 0 | Free | 0 | 5.411583 | 5.439225
RCWB-P | Spent coffee | 500 | 10 | 120 | 78.17 | 3.19 | 5.94 | 4.03 | 8.26 | 0.49 | 0.06 | 0.04 | 0.1275425 | 6.6 | 0.008 | 7.4 | Sr(II) | 113 | 412 | 549.5 | 480 | 10.0902 | 5 | 150 | 0.025 | 0.0075 | 0.3 | 15 | 0 | Free | 0 | 8.443209 | 5.489974
RCWB-P | Spent coffee | 500 | 10 | 120 | 78.17 | 3.19 | 5.94 | 4.03 | 8.26 | 0.49 | 0.06 | 0.04 | 0.1275425 | 6.6 | 0.008 | 7.4 | Sr(II) | 113 | 412 | 549.5 | 480 | 0.9561628 | 5 | 150 | 0.025 | 0.0075 | 0.3 | 15 | 0 | Free | 0 | 0.4315051 | 1.748859
RCWB-P | Spent coffee | 500 | 10 | 120 | 78.17 | 3.19 | 5.94 | 4.03 | 8.26 | 0.49 | 0.06 | 0.04 | 0.1275425 | 6.6 | 0.008 | 7.4 | Sr(II) | 113 | 412 | 549.5 | 480 | 2.952595 | 5 | 150 | 0.025 | 0.0075 | 0.3 | 15 | 0 | Free | 0 | 1.711352 | 4.137478
RCWB-P | Spent coffee | 500 | 10 | 120 | 78.17 | 3.19 | 5.94 | 4.03 | 8.26 | 0.49 | 0.06 | 0.04 | 0.1275425 | 6.6 | 0.008 | 7.4 | Sr(II) | 113 | 412 | 549.5 | 480 | 5.087135 | 5 | 150 | 0.025 | 0.0075 | 0.3 | 15 | 0 | Free | 0 | 3.820075 | 4.223537
RCWB-P | Spent coffee | 500 | 10 | 120 | 78.17 | 3.19 | 5.94 | 4.03 | 8.26 | 0.49 | 0.06 | 0.04 | 0.1275425 | 6.6 | 0.008 | 7.4 | Sr(II) | 113 | 412 | 549.5 | 480 | 7.043351 | 5 | 150 | 0.025 | 0.0075 | 0.3 | 15 | 0 | Free | 0 | 5.320366 | 5.743283
RCWB-P | Spent coffee | 500 | 10 | 120 | 78.17 | 3.19 | 5.94 | 4.03 | 8.26 | 0.49 | 0.06 | 0.04 | 0.1275425 | 6.6 | 0.008 | 7.4 | Sr(II) | 113 | 412 | 549.5 | 480 | 10.0902 | 5 | 150 | 0.025 | 0.0075 | 0.3 | 15 | 0 | Free | 0 | 8.372169 | 5.726775
RCWB-P | Spent coffee | 500 | 10 | 120 | 78.17 | 3.19 | 5.94 | 4.03 | 8.26 | 0.49 | 0.06 | 0.04 | 0.1275425 | 6.6 | 0.008 | 7.4 | Sr(II) | 113 | 412 | 549.5 | 480 | 0.9561628 | 5 | 150 | 0.025 | 0.0075 | 0.3 | 15 | 0 | Free | 0 | 0.5649167 | 1.304154
RCWB-P | Spent coffee | 500 | 10 | 120 | 78.17 | 3.19 | 5.94 | 4.03 | 8.26 | 0.49 | 0.06 | 0.04 | 0.1275425 | 6.6 | 0.008 | 7.4 | Sr(II) | 113 | 412 | 549.5 | 480 | 2.952595 | 5 | 150 | 0.025 | 0.0075 | 0.3 | 15 | 0 | Free | 0 | 1.75784 | 3.982517
RCWB-P | Spent coffee | 500 | 10 | 120 | 78.17 | 3.19 | 5.94 | 4.03 | 8.26 | 0.49 | 0.06 | 0.04 | 0.1275425 | 6.6 | 0.008 | 7.4 | Sr(II) | 113 | 412 | 549.5 | 480 | 5.087135 | 5 | 150 | 0.025 | 0.0075 | 0.3 | 15 | 0 | Free | 0 | 3.602472 | 4.948877
RCWB-P | Spent coffee | 500 | 10 | 120 | 78.17 | 3.19 | 5.94 | 4.03 | 8.26 | 0.49 | 0.06 | 0.04 | 0.1275425 | 6.6 | 0.008 | 7.4 | Sr(II) | 113 | 412 | 549.5 | 480 | 7.043351 | 5 | 150 | 0.025 | 0.0075 | 0.3 | 15 | 0 | Free | 0 | 5.561469 | 4.939605
RCWB-P | Spent coffee | 500 | 10 | 120 | 78.17 | 3.19 | 5.94 | 4.03 | 8.26 | 0.49 | 0.06 | 0.04 | 0.1275425 | 6.6 | 0.008 | 7.4 | Sr(II) | 113 | 412 | 549.5 | 480 | 10.0902 | 5 | 150 | 0.025 | 0.0075 | 0.3 | 15 | 0 | Free | 0 | 8.575919 | 5.047608
RCWB-P | Spent coffee | 500 | 10 | 120 | 78.17 | 3.19 | 5.94 | 4.03 | 8.26 | 0.49 | 0.06 | 0.04 | 0.1275425 | 6.6 | 0.008 | 7.4 | Sr(II) | 113 | 412 | 549.5 | 480 | 0.9561628 | 5 | 150 | 0.025 | 0.0075 | 0.3 | 25 | 0 | Free | 0 | 0.3476267 | 2.028454
RCWB-P | Spent coffee | 500 | 10 | 120 | 78.17 | 3.19 | 5.94 | 4.03 | 8.26 | 0.49 | 0.06 | 0.04 | 0.1275425 | 6.6 | 0.008 | 7.4 | Sr(II) | 113 | 412 | 549.5 | 480 | 2.952595 | 5 | 150 | 0.025 | 0.0075 | 0.3 | 25 | 0 | Free | 0 | 1.576908 | 4.585622
RCWB-P | Spent coffee | 500 | 10 | 120 | 78.17 | 3.19 | 5.94 | 4.03 | 8.26 | 0.49 | 0.06 | 0.04 | 0.1275425 | 6.6 | 0.008 | 7.4 | Sr(II) | 113 | 412 | 549.5 | 480 | 5.087135 | 5 | 150 | 0.025 | 0.0075 | 0.3 | 25 | 0 | Free | 0 | 3.541276 | 5.152866
RCWB-P | Spent coffee | 500 | 10 | 120 | 78.17 | 3.19 | 5.94 | 4.03 | 8.26 | 0.49 | 0.06 | 0.04 | 0.1275425 | 6.6 | 0.008 | 7.4 | Sr(II) | 113 | 412 | 549.5 | 480 | 7.043351 | 5 | 150 | 0.025 | 0.0075 | 0.3 | 25 | 0 | Free | 0 | 5.280266 | 5.876948
RCWB-P | Spent coffee | 500 | 10 | 120 | 78.17 | 3.19 | 5.94 | 4.03 | 8.26 | 0.49 | 0.06 | 0.04 | 0.1275425 | 6.6 | 0.008 | 7.4 | Sr(II) | 113 | 412 | 549.5 | 480 | 10.0902 | 5 | 150 | 0.025 | 0.0075 | 0.3 | 25 | 0 | Free | 0 | 8.239422 | 6.169264
RCWB-P | Spent coffee | 500 | 10 | 120 | 78.17 | 3.19 | 5.94 | 4.03 | 8.26 | 0.49 | 0.06 | 0.04 | 0.1275425 | 6.6 | 0.008 | 7.4 | Sr(II) | 113 | 412 | 549.5 | 480 | 0.9561628 | 5 | 150 | 0.025 | 0.0075 | 0.3 | 25 | 0 | Free | 0 | 0.2471732 | 2.363299
RCWB-P | Spent coffee | 500 | 10 | 120 | 78.17 | 3.19 | 5.94 | 4.03 | 8.26 | 0.49 | 0.06 | 0.04 | 0.1275425 | 6.6 | 0.008 | 7.4 | Sr(II) | 113 | 412 | 549.5 | 480 | 2.952595 | 5 | 150 | 0.025 | 0.0075 | 0.3 | 25 | 0 | Free | 0 | 1.613869 | 4.46242
RCWB-P | Spent coffee | 500 | 10 | 120 | 78.17 | 3.19 | 5.94 | 4.03 | 8.26 | 0.49 | 0.06 | 0.04 | 0.1275425 | 6.6 | 0.008 | 7.4 | Sr(II) | 113 | 412 | 549.5 | 480 | 5.087135 | 5 | 150 | 0.025 | 0.0075 | 0.3 | 25 | 0 | Free | 0 | 3.494897 | 5.307462
RCWB-P | Spent coffee | 500 | 10 | 120 | 78.17 | 3.19 | 5.94 | 4.03 | 8.26 | 0.49 | 0.06 | 0.04 | 0.1275425 | 6.6 | 0.008 | 7.4 | Sr(II) | 113 | 412 | 549.5 | 480 | 7.043351 | 5 | 150 | 0.025 | 0.0075 | 0.3 | 25 | 0 | Free | 0 | 5.239084 | 6.014222
RCWB-P | Spent coffee | 500 | 10 | 120 | 78.17 | 3.19 | 5.94 | 4.03 | 8.26 | 0.49 | 0.06 | 0.04 | 0.1275425 | 6.6 | 0.008 | 7.4 | Sr(II) | 113 | 412 | 549.5 | 480 | 10.0902 | 5 | 150 | 0.025 | 0.0075 | 0.3 | 25 | 0 | Free | 0 | 8.138132 | 6.506896
RCWB-P | Spent coffee | 500 | 10 | 120 | 78.17 | 3.19 | 5.94 | 4.03 | 8.26 | 0.49 | 0.06 | 0.04 | 0.1275425 | 6.6 | 0.008 | 7.4 | Sr(II) | 113 | 412 | 549.5 | 480 | 0.9561628 | 5 | 150 | 0.025 | 0.0075 | 0.3 | 25 | 0 | Free | 0 | 0.3597652 | 1.987992
RCWB-P | Spent coffee | 500 | 10 | 120 | 78.17 | 3.19 | 5.94 | 4.03 | 8.26 | 0.49 | 0.06 | 0.04 | 0.1275425 | 6.6 | 0.008 | 7.4 | Sr(II) | 113 | 412 | 549.5 | 480 | 2.952595 | 5 | 150 | 0.025 | 0.0075 | 0.3 | 25 | 0 | Free | 0 | 1.563596 | 4.629996
RCWB-P | Spent coffee | 500 | 10 | 120 | 78.17 | 3.19 | 5.94 | 4.03 | 8.26 | 0.49 | 0.06 | 0.04 | 0.1275425 | 6.6 | 0.008 | 7.4 | Sr(II) | 113 | 412 | 549.5 | 480 | 5.087135 | 5 | 150 | 0.025 | 0.0075 | 0.3 | 25 | 0 | Free | 0 | 3.587407 | 4.999094
RCWB-P | Spent coffee | 500 | 10 | 120 | 78.17 | 3.19 | 5.94 | 4.03 | 8.26 | 0.49 | 0.06 | 0.04 | 0.1275425 | 6.6 | 0.008 | 7.4 | Sr(II) | 113 | 412 | 549.5 | 480 | 7.043351 | 5 | 150 | 0.025 | 0.0075 | 0.3 | 25 | 0 | Free | 0 | 5.272666 | 5.902284
RCWB-P | Spent coffee | 500 | 10 | 120 | 78.17 | 3.19 | 5.94 | 4.03 | 8.26 | 0.49 | 0.06 | 0.04 | 0.1275425 | 6.6 | 0.008 | 7.4 | Sr(II) | 113 | 412 | 549.5 | 480 | 10.0902 | 5 | 150 | 0.025 | 0.0075 | 0.3 | 25 | 0 | Free | 0 | 8.234048 | 6.187179
RCWB-P | Spent coffee | 500 | 10 | 120 | 78.17 | 3.19 | 5.94 | 4.03 | 8.26 | 0.49 | 0.06 | 0.04 | 0.1275425 | 6.6 | 0.008 | 7.4 | Sr(II) | 113 | 412 | 549.5 | 480 | 0.9561628 | 5 | 150 | 0.025 | 0.0075 | 0.3 | 35 | 0 | Free | 0 | 0.2443811 | 2.372606
RCWB-P | Spent coffee | 500 | 10 | 120 | 78.17 | 3.19 | 5.94 | 4.03 | 8.26 | 0.49 | 0.06 | 0.04 | 0.1275425 | 6.6 | 0.008 | 7.4 | Sr(II) | 113 | 412 | 549.5 | 480 | 2.952595 | 5 | 150 | 0.025 | 0.0075 | 0.3 | 35 | 0 | Free | 0 | 1.590403 | 4.54064
RCWB-P | Spent coffee | 500 | 10 | 120 | 78.17 | 3.19 | 5.94 | 4.03 | 8.26 | 0.49 | 0.06 | 0.04 | 0.1275425 | 6.6 | 0.008 | 7.4 | Sr(II) | 113 | 412 | 549.5 | 480 | 5.087135 | 5 | 150 | 0.025 | 0.0075 | 0.3 | 35 | 0 | Free | 0 | 3.409531 | 5.592016
RCWB-P | Spent coffee | 500 | 10 | 120 | 78.17 | 3.19 | 5.94 | 4.03 | 8.26 | 0.49 | 0.06 | 0.04 | 0.1275425 | 6.6 | 0.008 | 7.4 | Sr(II) | 113 | 412 | 549.5 | 480 | 7.043351 | 5 | 150 | 0.025 | 0.0075 | 0.3 | 35 | 0 | Free | 0 | 5.092441 | 6.503032
RCWB-P | Spent coffee | 500 | 10 | 120 | 78.17 | 3.19 | 5.94 | 4.03 | 8.26 | 0.49 | 0.06 | 0.04 | 0.1275425 | 6.6 | 0.008 | 7.4 | Sr(II) | 113 | 412 | 549.5 | 480 | 10.0902 | 5 | 150 | 0.025 | 0.0075 | 0.3 | 35 | 0 | Free | 0 | 8.19659 | 6.312036
RCWB-P | Spent coffee | 500 | 10 | 120 | 78.17 | 3.19 | 5.94 | 4.03 | 8.26 | 0.49 | 0.06 | 0.04 | 0.1275425 | 6.6 | 0.008 | 7.4 | Sr(II) | 113 | 412 | 549.5 | 480 | 0.9561628 | 5 | 150 | 0.025 | 0.0075 | 0.3 | 35 | 0 | Free | 0 | 0.2456355 | 2.368425
RCWB-P | Spent coffee | 500 | 10 | 120 | 78.17 | 3.19 | 5.94 | 4.03 | 8.26 | 0.49 | 0.06 | 0.04 | 0.1275425 | 6.6 | 0.008 | 7.4 | Sr(II) | 113 | 412 | 549.5 | 480 | 2.952595 | 5 | 150 | 0.025 | 0.0075 | 0.3 | 35 | 0 | Free | 0 | 1.611887 | 4.469028
RCWB-P | Spent coffee | 500 | 10 | 120 | 78.17 | 3.19 | 5.94 | 4.03 | 8.26 | 0.49 | 0.06 | 0.04 | 0.1275425 | 6.6 | 0.008 | 7.4 | Sr(II) | 113 | 412 | 549.5 | 480 | 5.087135 | 5 | 150 | 0.025 | 0.0075 | 0.3 | 35 | 0 | Free | 0 | 3.406923 | 5.600707
RCWB-P | Spent coffee | 500 | 10 | 120 | 78.17 | 3.19 | 5.94 | 4.03 | 8.26 | 0.49 | 0.06 | 0.04 | 0.1275425 | 6.6 | 0.008 | 7.4 | Sr(II) | 113 | 412 | 549.5 | 480 | 7.043351 | 5 | 150 | 0.025 | 0.0075 | 0.3 | 35 | 0 | Free | 0 | 5.102416 | 6.469782
RCWB-P | Spent coffee | 500 | 10 | 120 | 78.17 | 3.19 | 5.94 | 4.03 | 8.26 | 0.49 | 0.06 | 0.04 | 0.1275425 | 6.6 | 0.008 | 7.4 | Sr(II) | 113 | 412 | 549.5 | 480 | 10.0902 | 5 | 150 | 0.025 | 0.0075 | 0.3 | 35 | 0 | Free | 0 | 8.281306 | 6.02965
RCWB-P | Spent coffee | 500 | 10 | 120 | 78.17 | 3.19 | 5.94 | 4.03 | 8.26 | 0.49 | 0.06 | 0.04 | 0.1275425 | 6.6 | 0.008 | 7.4 | Sr(II) | 113 | 412 | 549.5 | 480 | 0.9561628 | 5 | 150 | 0.025 | 0.0075 | 0.3 | 35 | 0 | Free | 0 | 0.2287 | 2.424876
RCWB-P | Spent coffee | 500 | 10 | 120 | 78.17 | 3.19 | 5.94 | 4.03 | 8.26 | 0.49 | 0.06 | 0.04 | 0.1275425 | 6.6 | 0.008 | 7.4 | Sr(II) | 113 | 412 | 549.5 | 480 | 2.952595 | 5 | 150 | 0.025 | 0.0075 | 0.3 | 35 | 0 | Free | 0 | 1.692357 | 4.200794
RCWB-P | Spent coffee | 500 | 10 | 120 | 78.17 | 3.19 | 5.94 | 4.03 | 8.26 | 0.49 | 0.06 | 0.04 | 0.1275425 | 6.6 | 0.008 | 7.4 | Sr(II) | 113 | 412 | 549.5 | 480 | 5.087135 | 5 | 150 | 0.025 | 0.0075 | 0.3 | 35 | 0 | Free | 0 | 3.637391 | 4.832481
RCWB-P | Spent coffee | 500 | 10 | 120 | 78.17 | 3.19 | 5.94 | 4.03 | 8.26 | 0.49 | 0.06 | 0.04 | 0.1275425 | 6.6 | 0.008 | 7.4 | Sr(II) | 113 | 412 | 549.5 | 480 | 7.043351 | 5 | 150 | 0.025 | 0.0075 | 0.3 | 35 | 0 | Free | 0 | 5.170351 | 6.243332
RCWB-P | Spent coffee | 500 | 10 | 120 | 78.17 | 3.19 | 5.94 | 4.03 | 8.26 | 0.49 | 0.06 | 0.04 | 0.1275425 | 6.6 | 0.008 | 7.4 | Sr(II) | 113 | 412 | 549.5 | 480 | 10.0902 | 5 | 150 | 0.025 | 0.0075 | 0.3 | 35 | 0 | Free | 0 | 8.151495 | 6.462355
RCWB-HP | Spent coffee | 500 | 10 | 120 | 74.69 | 3.36 | 6.51 | 3.96 | 11.28 | 0.54 | 0.07 | 0.05 | 0.1401794 | 4.8 | 0.005 | 4.2 | Sr(II) | 113 | 412 | 549.5 | 480 | 0.9561628 | 5 | 150 | 0.025 | 0.0075 | 0.3 | 15 | 0 | Free | 0 | 0.3517829 | 2.0146
RCWB-HP | Spent coffee | 500 | 10 | 120 | 74.69 | 3.36 | 6.51 | 3.96 | 11.28 | 0.54 | 0.07 | 0.05 | 0.1401794 | 4.8 | 0.005 | 4.2 | Sr(II) | 113 | 412 | 549.5 | 480 | 2.952595 | 5 | 150 | 0.025 | 0.0075 | 0.3 | 15 | 0 | Free | 0 | 1.357984 | 5.315372
RCWB-HP | Spent coffee | 500 | 10 | 120 | 74.69 | 3.36 | 6.51 | 3.96 | 11.28 | 0.54 | 0.07 | 0.05 | 0.1401794 | 4.8 | 0.005 | 4.2 | Sr(II) | 113 | 412 | 549.5 | 480 | 5.087135 | 5 | 150 | 0.025 | 0.0075 | 0.3 | 15 | 0 | Free | 0 | 3.563931 | 5.07735
RCWB-HP | Spent coffee | 500 | 10 | 120 | 74.69 | 3.36 | 6.51 | 3.96 | 11.28 | 0.54 | 0.07 | 0.05 | 0.1401794 | 4.8 | 0.005 | 4.2 | Sr(II) | 113 | 412 | 549.5 | 480 | 7.043351 | 5 | 150 | 0.025 | 0.0075 | 0.3 | 15 | 0 | Free | 0 | 5.281469 | 5.872938
RCWB-HP | Spent coffee | 500 | 10 | 120 | 74.69 | 3.36 | 6.51 | 3.96 | 11.28 | 0.54 | 0.07 | 0.05 | 0.1401794 | 4.8 | 0.005 | 4.2 | Sr(II) | 113 | 412 | 549.5 | 480 | 10.0902 | 5 | 150 | 0.025 | 0.0075 | 0.3 | 15 | 0 | Free | 0 | 8.138034 | 6.507223
RCWB-HP | Spent coffee | 500 | 10 | 120 | 74.69 | 3.36 | 6.51 | 3.96 | 11.28 | 0.54 | 0.07 | 0.05 | 0.1401794 | 4.8 | 0.005 | 4.2 | Sr(II) | 113 | 412 | 549.5 | 480 | 0.9561628 | 5 | 150 | 0.025 | 0.0075 | 0.3 | 15 | 0 | Free | 0 | 0.3864633 | 1.898998
RCWB-HP | Spent coffee | 500 | 10 | 120 | 74.69 | 3.36 | 6.51 | 3.96 | 11.28 | 0.54 | 0.07 | 0.05 | 0.1401794 | 4.8 | 0.005 | 4.2 | Sr(II) | 113 | 412 | 549.5 | 480 | 2.952595 | 5 | 150 | 0.025 | 0.0075 | 0.3 | 15 | 0 | Free | 0 | 1.58927 | 4.544417
RCWB-HP | Spent coffee | 500 | 10 | 120 | 74.69 | 3.36 | 6.51 | 3.96 | 11.28 | 0.54 | 0.07 | 0.05 | 0.1401794 | 4.8 | 0.005 | 4.2 | Sr(II) | 113 | 412 | 549.5 | 480 | 5.087135 | 5 | 150 | 0.025 | 0.0075 | 0.3 | 15 | 0 | Free | 0 | 3.592422 | 4.982379
RCWB-HP | Spent coffee | 500 | 10 | 120 | 74.69 | 3.36 | 6.51 | 3.96 | 11.28 | 0.54 | 0.07 | 0.05 | 0.1401794 | 4.8 | 0.005 | 4.2 | Sr(II) | 113 | 412 | 549.5 | 480 | 7.043351 | 5 | 150 | 0.025 | 0.0075 | 0.3 | 15 | 0 | Free | 0 | 5.237331 | 6.020066
RCWB-HP | Spent coffee | 500 | 10 | 120 | 74.69 | 3.36 | 6.51 | 3.96 | 11.28 | 0.54 | 0.07 | 0.05 | 0.1401794 | 4.8 | 0.005 | 4.2 | Sr(II) | 113 | 412 | 549.5 | 480 | 10.0902 | 5 | 150 | 0.025 | 0.0075 | 0.3 | 15 | 0 | Free | 0 | 8.199425 | 6.302589
RCWB-HP | Spent coffee | 500 | 10 | 120 | 74.69 | 3.36 | 6.51 | 3.96 | 11.28 | 0.54 | 0.07 | 0.05 | 0.1401794 | 4.8 | 0.005 | 4.2 | Sr(II) | 113 | 412 | 549.5 | 480 | 0.9561628 | 5 | 150 | 0.025 | 0.0075 | 0.3 | 15 | 0 | Free | 0 | 0.3919296 | 1.880777
RCWB-HP | Spent coffee | 500 | 10 | 120 | 74.69 | 3.36 | 6.51 | 3.96 | 11.28 | 0.54 | 0.07 | 0.05 | 0.1401794 | 4.8 | 0.005 | 4.2 | Sr(II) | 113 | 412 | 549.5 | 480 | 2.952595 | 5 | 150 | 0.025 | 0.0075 | 0.3 | 15 | 0 | Free | 0 | 1.68154 | 4.23685
RCWB-HP | Spent coffee | 500 | 10 | 120 | 74.69 | 3.36 | 6.51 | 3.96 | 11.28 | 0.54 | 0.07 | 0.05 | 0.1401794 | 4.8 | 0.005 | 4.2 | Sr(II) | 113 | 412 | 549.5 | 480 | 5.087135 | 5 | 150 | 0.025 | 0.0075 | 0.3 | 15 | 0 | Free | 0 | 3.502594 | 5.281805
RCWB-HP | Spent coffee | 500 | 10 | 120 | 74.69 | 3.36 | 6.51 | 3.96 | 11.28 | 0.54 | 0.07 | 0.05 | 0.1401794 | 4.8 | 0.005 | 4.2 | Sr(II) | 113 | 412 | 549.5 | 480 | 7.043351 | 5 | 150 | 0.025 | 0.0075 | 0.3 | 15 | 0 | Free | 0 | 4.964534 | 6.929388
RCWB-HP | Spent coffee | 500 | 10 | 120 | 74.69 | 3.36 | 6.51 | 3.96 | 11.28 | 0.54 | 0.07 | 0.05 | 0.1401794 | 4.8 | 0.005 | 4.2 | Sr(II) | 113 | 412 | 549.5 | 480 | 10.0902 | 5 | 150 | 0.025 | 0.0075 | 0.3 | 15 | 0 | Free | 0 | 8.177679 | 6.375074
RCWB-HP | Spent coffee | 500 | 10 | 120 | 74.69 | 3.36 | 6.51 | 3.96 | 11.28 | 0.54 | 0.07 | 0.05 | 0.1401794 | 4.8 | 0.005 | 4.2 | Sr(II) | 113 | 412 | 549.5 | 480 | 0.9561628 | 5 | 150 | 0.025 | 0.0075 | 0.3 | 25 | 0 | Free | 0 | 0.2339852 | 2.407259
RCWB-HP | Spent coffee | 500 | 10 | 120 | 74.69 | 3.36 | 6.51 | 3.96 | 11.28 | 0.54 | 0.07 | 0.05 | 0.1401794 | 4.8 | 0.005 | 4.2 | Sr(II) | 113 | 412 | 549.5 | 480 | 2.952595 | 5 | 150 | 0.025 | 0.0075 | 0.3 | 25 | 0 | Free | 0 | 1.537286 | 4.717696
RCWB-HP | Spent coffee | 500 | 10 | 120 | 74.69 | 3.36 | 6.51 | 3.96 | 11.28 | 0.54 | 0.07 | 0.05 | 0.1401794 | 4.8 | 0.005 | 4.2 | Sr(II) | 113 | 412 | 549.5 | 480 | 5.087135 | 5 | 150 | 0.025 | 0.0075 | 0.3 | 25 | 0 | Free | 0 | 3.401765 | 5.617902
RCWB-HP | Spent coffee | 500 | 10 | 120 | 74.69 | 3.36 | 6.51 | 3.96 | 11.28 | 0.54 | 0.07 | 0.05 | 0.1401794 | 4.8 | 0.005 | 4.2 | Sr(II) | 113 | 412 | 549.5 | 480 | 7.043351 | 5 | 150 | 0.025 | 0.0075 | 0.3 | 25 | 0 | Free | 0 | 5.114582 | 6.429228
RCWB-HP | Spent coffee | 500 | 10 | 120 | 74.69 | 3.36 | 6.51 | 3.96 | 11.28 | 0.54 | 0.07 | 0.05 | 0.1401794 | 4.8 | 0.005 | 4.2 | Sr(II) | 113 | 412 | 549.5 | 480 | 10.0902 | 5 | 150 | 0.025 | 0.0075 | 0.3 | 25 | 0 | Free | 0 | 7.982897 | 7.024349
RCWB-HP | Spent coffee | 500 | 10 | 120 | 74.69 | 3.36 | 6.51 | 3.96 | 11.28 | 0.54 | 0.07 | 0.05 | 0.1401794 | 4.8 | 0.005 | 4.2 | Sr(II) | 113 | 412 | 549.5 | 480 | 0.9561628 | 5 | 150 | 0.025 | 0.0075 | 0.3 | 25 | 0 | Free | 0 | 0.2042504 | 2.506375
RCWB-HP | Spent coffee | 500 | 10 | 120 | 74.69 | 3.36 | 6.51 | 3.96 | 11.28 | 0.54 | 0.07 | 0.05 | 0.1401794 | 4.8 | 0.005 | 4.2 | Sr(II) | 113 | 412 | 549.5 | 480 | 2.952595 | 5 | 150 | 0.025 | 0.0075 | 0.3 | 25 | 0 | Free | 0 | 1.472768 | 4.932756
RCWB-HP | Spent coffee | 500 | 10 | 120 | 74.69 | 3.36 | 6.51 | 3.96 | 11.28 | 0.54 | 0.07 | 0.05 | 0.1401794 | 4.8 | 0.005 | 4.2 | Sr(II) | 113 | 412 | 549.5 | 480 | 5.087135 | 5 | 150 | 0.025 | 0.0075 | 0.3 | 25 | 0 | Free | 0 | 3.406758 | 5.60126
RCWB-HP | Spent coffee | 500 | 10 | 120 | 74.69 | 3.36 | 6.51 | 3.96 | 11.28 | 0.54 | 0.07 | 0.05 | 0.1401794 | 4.8 | 0.005 | 4.2 | Sr(II) | 113 | 412 | 549.5 | 480 | 7.043351 | 5 | 150 | 0.025 | 0.0075 | 0.3 | 25 | 0 | Free | 0 | 5.100045 | 6.477687
RCWB-HP | Spent coffee | 500 | 10 | 120 | 74.69 | 3.36 | 6.51 | 3.96 | 11.28 | 0.54 | 0.07 | 0.05 | 0.1401794 | 4.8 | 0.005 | 4.2 | Sr(II) | 113 | 412 | 549.5 | 480 | 10.0902 | 5 | 150 | 0.025 | 0.0075 | 0.3 | 25 | 0 | Free | 0 | 7.972779 | 7.058073
RCWB-HP | Spent coffee | 500 | 10 | 120 | 74.69 | 3.36 | 6.51 | 3.96 | 11.28 | 0.54 | 0.07 | 0.05 | 0.1401794 | 4.8 | 0.005 | 4.2 | Sr(II) | 113 | 412 | 549.5 | 480 | 0.9561628 | 5 | 150 | 0.025 | 0.0075 | 0.3 | 25 | 0 | Free | 0 | 0.1956558 | 2.535023
RCWB-HP | Spent coffee | 500 | 10 | 120 | 74.69 | 3.36 | 6.51 | 3.96 | 11.28 | 0.54 | 0.07 | 0.05 | 0.1401794 | 4.8 | 0.005 | 4.2 | Sr(II) | 113 | 412 | 549.5 | 480 | 2.952595 | 5 | 150 | 0.025 | 0.0075 | 0.3 | 25 | 0 | Free | 0 | 1.482615 | 4.899932
RCWB-HP | Spent coffee | 500 | 10 | 120 | 74.69 | 3.36 | 6.51 | 3.96 | 11.28 | 0.54 | 0.07 | 0.05 | 0.1401794 | 4.8 | 0.005 | 4.2 | Sr(II) | 113 | 412 | 549.5 | 480 | 5.087135 | 5 | 150 | 0.025 | 0.0075 | 0.3 | 25 | 0 | Free | 0 | 3.51771 | 5.23142
RCWB-HP | Spent coffee | 500 | 10 | 120 | 74.69 | 3.36 | 6.51 | 3.96 | 11.28 | 0.54 | 0.07 | 0.05 | 0.1401794 | 4.8 | 0.005 | 4.2 | Sr(II) | 113 | 412 | 549.5 | 480 | 7.043351 | 5 | 150 | 0.025 | 0.0075 | 0.3 | 25 | 0 | Free | 0 | 5.335258 | 5.693642
RCWB-HP | Spent coffee | 500 | 10 | 120 | 74.69 | 3.36 | 6.51 | 3.96 | 11.28 | 0.54 | 0.07 | 0.05 | 0.1401794 | 4.8 | 0.005 | 4.2 | Sr(II) | 113 | 412 | 549.5 | 480 | 10.0902 | 5 | 150 | 0.025 | 0.0075 | 0.3 | 25 | 0 | Free | 0 | 7.966255 | 7.079822
RCWB-HP | Spent coffee | 500 | 10 | 120 | 74.69 | 3.36 | 6.51 | 3.96 | 11.28 | 0.54 | 0.07 | 0.05 | 0.1401794 | 4.8 | 0.005 | 4.2 | Sr(II) | 113 | 412 | 549.5 | 480 | 0.9561628 | 5 | 150 | 0.025 | 0.0075 | 0.3 | 35 | 0 | Free | 0 | 0.2110753 | 2.483625
RCWB-HP | Spent coffee | 500 | 10 | 120 | 74.69 | 3.36 | 6.51 | 3.96 | 11.28 | 0.54 | 0.07 | 0.05 | 0.1401794 | 4.8 | 0.005 | 4.2 | Sr(II) | 113 | 412 | 549.5 | 480 | 2.952595 | 5 | 150 | 0.025 | 0.0075 | 0.3 | 35 | 0 | Free | 0 | 1.515075 | 4.791735
RCWB-HP | Spent coffee | 500 | 10 | 120 | 74.69 | 3.36 | 6.51 | 3.96 | 11.28 | 0.54 | 0.07 | 0.05 | 0.1401794 | 4.8 | 0.005 | 4.2 | Sr(II) | 113 | 412 | 549.5 | 480 | 5.087135 | 5 | 150 | 0.025 | 0.0075 | 0.3 | 35 | 0 | Free | 0 | 3.318817 | 5.894394
RCWB-HP | Spent coffee | 500 | 10 | 120 | 74.69 | 3.36 | 6.51 | 3.96 | 11.28 | 0.54 | 0.07 | 0.05 | 0.1401794 | 4.8 | 0.005 | 4.2 | Sr(II) | 113 | 412 | 549.5 | 480 | 7.043351 | 5 | 150 | 0.025 | 0.0075 | 0.3 | 35 | 0 | Free | 0 | 5.149652 | 6.312329
RCWB-HP | Spent coffee | 500 | 10 | 120 | 74.69 | 3.36 | 6.51 | 3.96 | 11.28 | 0.54 | 0.07 | 0.05 | 0.1401794 | 4.8 | 0.005 | 4.2 | Sr(II) | 113 | 412 | 549.5 | 480 | 10.0902 | 5 | 150 | 0.025 | 0.0075 | 0.3 | 35 | 0 | Free | 0 | 7.893698 | 7.321679
RCWB-HP | Spent coffee | 500 | 10 | 120 | 74.69 | 3.36 | 6.51 | 3.96 | 11.28 | 0.54 | 0.07 | 0.05 | 0.1401794 | 4.8 | 0.005 | 4.2 | Sr(II) | 113 | 412 | 549.5 | 480 | 0.9561628 | 5 | 150 | 0.025 | 0.0075 | 0.3 | 35 | 0 | Free | 0 | 0.2141655 | 2.473324
RCWB-HP | Spent coffee | 500 | 10 | 120 | 74.69 | 3.36 | 6.51 | 3.96 | 11.28 | 0.54 | 0.07 | 0.05 | 0.1401794 | 4.8 | 0.005 | 4.2 | Sr(II) | 113 | 412 | 549.5 | 480 | 2.952595 | 5 | 150 | 0.025 | 0.0075 | 0.3 | 35 | 0 | Free | 0 | 1.498419 | 4.847253
RCWB-HP | Spent coffee | 500 | 10 | 120 | 74.69 | 3.36 | 6.51 | 3.96 | 11.28 | 0.54 | 0.07 | 0.05 | 0.1401794 | 4.8 | 0.005 | 4.2 | Sr(II) | 113 | 412 | 549.5 | 480 | 5.087135 | 5 | 150 | 0.025 | 0.0075 | 0.3 | 35 | 0 | Free | 0 | 3.301379 | 5.952522
RCWB-HP | Spent coffee | 500 | 10 | 120 | 74.69 | 3.36 | 6.51 | 3.96 | 11.28 | 0.54 | 0.07 | 0.05 | 0.1401794 | 4.8 | 0.005 | 4.2 | Sr(II) | 113 | 412 | 549.5 | 480 | 7.043351 | 5 | 150 | 0.025 | 0.0075 | 0.3 | 35 | 0 | Free | 0 | 4.963846 | 6.931681
RCWB-HP | Spent coffee | 500 | 10 | 120 | 74.69 | 3.36 | 6.51 | 3.96 | 11.28 | 0.54 | 0.07 | 0.05 | 0.1401794 | 4.8 | 0.005 | 4.2 | Sr(II) | 113 | 412 | 549.5 | 480 | 10.0902 | 5 | 150 | 0.025 | 0.0075 | 0.3 | 35 | 0 | Free | 0 | 7.868684 | 7.405057
RCWB-HP | Spent coffee | 500 | 10 | 120 | 74.69 | 3.36 | 6.51 | 3.96 | 11.28 | 0.54 | 0.07 | 0.05 | 0.1401794 | 4.8 | 0.005 | 4.2 | Sr(II) | 113 | 412 | 549.5 | 480 | 0.9561628 | 5 | 150 | 0.025 | 0.0075 | 0.3 | 35 | 0 | Free | 0 | 0.1858742 | 2.567629
RCWB-HP | Spent coffee | 500 | 10 | 120 | 74.69 | 3.36 | 6.51 | 3.96 | 11.28 | 0.54 | 0.07 | 0.05 | 0.1401794 | 4.8 | 0.005 | 4.2 | Sr(II) | 113 | 412 | 549.5 | 480 | 2.952595 | 5 | 150 | 0.025 | 0.0075 | 0.3 | 35 | 0 | Free | 0 | 1.462769 | 4.966086
RCWB-HP | Spent coffee | 500 | 10 | 120 | 74.69 | 3.36 | 6.51 | 3.96 | 11.28 | 0.54 | 0.07 | 0.05 | 0.1401794 | 4.8 | 0.005 | 4.2 | Sr(II) | 113 | 412 | 549.5 | 480 | 5.087135 | 5 | 150 | 0.025 | 0.0075 | 0.3 | 35 | 0 | Free | 0 | 3.29495 | 5.973951
RCWB-HP | Spent coffee | 500 | 10 | 120 | 74.69 | 3.36 | 6.51 | 3.96 | 11.28 | 0.54 | 0.07 | 0.05 | 0.1401794 | 4.8 | 0.005 | 4.2 | Sr(II) | 113 | 412 | 549.5 | 480 | 7.043351 | 5 | 150 | 0.025 | 0.0075 | 0.3 | 35 | 0 | Free | 0 | 4.907574 | 7.119255
RCWB-HP | Spent coffee | 500 | 10 | 120 | 74.69 | 3.36 | 6.51 | 3.96 | 11.28 | 0.54 | 0.07 | 0.05 | 0.1401794 | 4.8 | 0.005 | 4.2 | Sr(II) | 113 | 412 | 549.5 | 480 | 10.0902 | 5 | 150 | 0.025 | 0.0075 | 0.3 | 35 | 0 | Free | 0 | 7.930342 | 7.199531
RCWB-NHP | Spent coffee | 500 | 10 | 120 | 70.58 | 3.36 | 7.71 | 3.74 | 14.51 | 0.571 | 0.08 | 0.05 | 0.1622273 | 5.9 | 0.006 | 4.1 | Sr(II) | 113 | 412 | 549.5 | 480 | 0.9561628 | 5 | 150 | 0.025 | 0.0075 | 0.3 | 15 | 0 | Free | 0 | 0.1576641 | 2.661662
RCWB-NHP | Spent coffee | 500 | 10 | 120 | 70.58 | 3.36 | 7.71 | 3.74 | 14.51 | 0.571 | 0.08 | 0.05 | 0.1622273 | 5.9 | 0.006 | 4.1 | Sr(II) | 113 | 412 | 549.5 | 480 | 2.952595 | 5 | 150 | 0.025 | 0.0075 | 0.3 | 15 | 0 | Free | 0 | 0.4926067 | 8.199961
RCWB-NHP | Spent coffee | 500 | 10 | 120 | 70.58 | 3.36 | 7.71 | 3.74 | 14.51 | 0.571 | 0.08 | 0.05 | 0.1622273 | 5.9 | 0.006 | 4.1 | Sr(II) | 113 | 412 | 549.5 | 480 | 5.087135 | 5 | 150 | 0.025 | 0.0075 | 0.3 | 15 | 0 | Free | 0 | 1.888075 | 10.66353
RCWB-NHP | Spent coffee | 500 | 10 | 120 | 70.58 | 3.36 | 7.71 | 3.74 | 14.51 | 0.571 | 0.08 | 0.05 | 0.1622273 | 5.9 | 0.006 | 4.1 | Sr(II) | 113 | 412 | 549.5 | 480 | 7.043351 | 5 | 150 | 0.025 | 0.0075 | 0.3 | 15 | 0 | Free | 0 | 3.473857 | 11.89831
RCWB-NHP | Spent coffee | 500 | 10 | 120 | 70.58 | 3.36 | 7.71 | 3.74 | 14.51 | 0.571 | 0.08 | 0.05 | 0.1622273 | 5.9 | 0.006 | 4.1 | Sr(II) | 113 | 412 | 549.5 | 480 | 10.0902 | 5 | 150 | 0.025 | 0.0075 | 0.3 | 15 | 0 | Free | 0 | 6.2872 | 12.67667
RCWB-NHP | Spent coffee | 500 | 10 | 120 | 70.58 | 3.36 | 7.71 | 3.74 | 14.51 | 0.571 | 0.08 | 0.05 | 0.1622273 | 5.9 | 0.006 | 4.1 | Sr(II) | 113 | 412 | 549.5 | 480 | 0.9561628 | 5 | 150 | 0.025 | 0.0075 | 0.3 | 15 | 0 | Free | 0 | 0.105789 | 2.834579
RCWB-NHP | Spent coffee | 500 | 10 | 120 | 70.58 | 3.36 | 7.71 | 3.74 | 14.51 | 0.571 | 0.08 | 0.05 | 0.1622273 | 5.9 | 0.006 | 4.1 | Sr(II) | 113 | 412 | 549.5 | 480 | 2.952595 | 5 | 150 | 0.025 | 0.0075 | 0.3 | 15 | 0 | Free | 0 | 0.3821682 | 8.56809
RCWB-NHP | Spent coffee | 500 | 10 | 120 | 70.58 | 3.36 | 7.71 | 3.74 | 14.51 | 0.571 | 0.08 | 0.05 | 0.1622273 | 5.9 | 0.006 | 4.1 | Sr(II) | 113 | 412 | 549.5 | 480 | 5.087135 | 5 | 150 | 0.025 | 0.0075 | 0.3 | 15 | 0 | Free | 0 | 2.103794 | 9.944473
RCWB-NHP | Spent coffee | 500 | 10 | 120 | 70.58 | 3.36 | 7.71 | 3.74 | 14.51 | 0.571 | 0.08 | 0.05 | 0.1622273 | 5.9 | 0.006 | 4.1 | Sr(II) | 113 | 412 | 549.5 | 480 | 7.043351 | 5 | 150 | 0.025 | 0.0075 | 0.3 | 15 | 0 | Free | 0 | 3.618349 | 11.41667
RCWB-NHP | Spent coffee | 500 | 10 | 120 | 70.58 | 3.36 | 7.71 | 3.74 | 14.51 | 0.571 | 0.08 | 0.05 | 0.1622273 | 5.9 | 0.006 | 4.1 | Sr(II) | 113 | 412 | 549.5 | 480 | 10.0902 | 5 | 150 | 0.025 | 0.0075 | 0.3 | 15 | 0 | Free | 0 | 6.402702 | 12.29166
RCWB-NHP | Spent coffee | 500 | 10 | 120 | 70.58 | 3.36 | 7.71 | 3.74 | 14.51 | 0.571 | 0.08 | 0.05 | 0.1622273 | 5.9 | 0.006 | 4.1 | Sr(II) | 113 | 412 | 549.5 | 480 | 0.9561628 | 5 | 150 | 0.025 | 0.0075 | 0.3 | 15 | 0 | Free | 0 | 0.1005172 | 2.852152
RCWB-NHP | Spent coffee | 500 | 10 | 120 | 70.58 | 3.36 | 7.71 | 3.74 | 14.51 | 0.571 | 0.08 | 0.05 | 0.1622273 | 5.9 | 0.006 | 4.1 | Sr(II) | 113 | 412 | 549.5 | 480 | 2.952595 | 5 | 150 | 0.025 | 0.0075 | 0.3 | 15 | 0 | Free | 0 | 0.4801961 | 8.24133
RCWB-NHP | Spent coffee | 500 | 10 | 120 | 70.58 | 3.36 | 7.71 | 3.74 | 14.51 | 0.571 | 0.08 | 0.05 | 0.1622273 | 5.9 | 0.006 | 4.1 | Sr(II) | 113 | 412 | 549.5 | 480 | 5.087135 | 5 | 150 | 0.025 | 0.0075 | 0.3 | 15 | 0 | Free | 0 | 1.969251 | 10.39295
RCWB-NHP | Spent coffee | 500 | 10 | 120 | 70.58 | 3.36 | 7.71 | 3.74 | 14.51 | 0.571 | 0.08 | 0.05 | 0.1622273 | 5.9 | 0.006 | 4.1 | Sr(II) | 113 | 412 | 549.5 | 480 | 7.043351 | 5 | 150 | 0.025 | 0.0075 | 0.3 | 15 | 0 | Free | 0 | 3.745457 | 10.99298
RCWB-NHP | Spent coffee | 500 | 10 | 120 | 70.58 | 3.36 | 7.71 | 3.74 | 14.51 | 0.571 | 0.08 | 0.05 | 0.1622273 | 5.9 | 0.006 | 4.1 | Sr(II) | 113 | 412 | 549.5 | 480 | 10.0902 | 5 | 150 | 0.025 | 0.0075 | 0.3 | 15 | 0 | Free | 0 | 6.514107 | 11.92032
RCWB-NHP | Spent coffee | 500 | 10 | 120 | 70.58 | 3.36 | 7.71 | 3.74 | 14.51 | 0.571 | 0.08 | 0.05 | 0.1622273 | 5.9 | 0.006 | 4.1 | Sr(II) | 113 | 412 | 549.5 | 480 | 0.9561628 | 5 | 150 | 0.025 | 0.0075 | 0.3 | 25 | 0 | Free | 0 | 0.04836446 | 3.025995
RCWB-NHP | Spent coffee | 500 | 10 | 120 | 70.58 | 3.36 | 7.71 | 3.74 | 14.51 | 0.571 | 0.08 | 0.05 | 0.1622273 | 5.9 | 0.006 | 4.1 | Sr(II) | 113 | 412 | 549.5 | 480 | 2.952595 | 5 | 150 | 0.025 | 0.0075 | 0.3 | 25 | 0 | Free | 0 | 0.2593024 | 8.977642
RCWB-NHP | Spent coffee | 500 | 10 | 120 | 70.58 | 3.36 | 7.71 | 3.74 | 14.51 | 0.571 | 0.08 | 0.05 | 0.1622273 | 5.9 | 0.006 | 4.1 | Sr(II) | 113 | 412 | 549.5 | 480 | 5.087135 | 5 | 150 | 0.025 | 0.0075 | 0.3 | 25 | 0 | Free | 0 | 1.741672 | 11.15154
RCWB-NHP | Spent coffee | 500 | 10 | 120 | 70.58 | 3.36 | 7.71 | 3.74 | 14.51 | 0.571 | 0.08 | 0.05 | 0.1622273 | 5.9 | 0.006 | 4.1 | Sr(II) | 113 | 412 | 549.5 | 480 | 7.043351 | 5 | 150 | 0.025 | 0.0075 | 0.3 | 25 | 0 | Free | 0 | 3.359756 | 12.27865
RCWB-NHP | Spent coffee | 500 | 10 | 120 | 70.58 | 3.36 | 7.71 | 3.74 | 14.51 | 0.571 | 0.08 | 0.05 | 0.1622273 | 5.9 | 0.006 | 4.1 | Sr(II) | 113 | 412 | 549.5 | 480 | 10.0902 | 5 | 150 | 0.025 | 0.0075 | 0.3 | 25 | 0 | Free | 0 | 6.241865 | 12.82779
RCWB-NHP | Spent coffee | 500 | 10 | 120 | 70.58 | 3.36 | 7.71 | 3.74 | 14.51 | 0.571 | 0.08 | 0.05 | 0.1622273 | 5.9 | 0.006 | 4.1 | Sr(II) | 113 | 412 | 549.5 | 480 | 0.9561628 | 5 | 150 | 0.025 | 0.0075 | 0.3 | 25 | 0 | Free | 0 | 0.002690008 | 3.178243
RCWB-NHP | Spent coffee | 500 | 10 | 120 | 70.58 | 3.36 | 7.71 | 3.74 | 14.51 | 0.571 | 0.08 | 0.05 | 0.1622273 | 5.9 | 0.006 | 4.1 | Sr(II) | 113 | 412 | 549.5 | 480 | 2.952595 | 5 | 150 | 0.025 | 0.0075 | 0.3 | 25 | 0 | Free | 0 | 0.2854016 | 8.890645
RCWB-NHP | Spent coffee | 500 | 10 | 120 | 70.58 | 3.36 | 7.71 | 3.74 | 14.51 | 0.571 | 0.08 | 0.05 | 0.1622273 | 5.9 | 0.006 | 4.1 | Sr(II) | 113 | 412 | 549.5 | 480 | 5.087135 | 5 | 150 | 0.025 | 0.0075 | 0.3 | 25 | 0 | Free | 0 | 2.023221 | 10.21305
RCWB-NHP | Spent coffee | 500 | 10 | 120 | 70.58 | 3.36 | 7.71 | 3.74 | 14.51 | 0.571 | 0.08 | 0.05 | 0.1622273 | 5.9 | 0.006 | 4.1 | Sr(II) | 113 | 412 | 549.5 | 480 | 7.043351 | 5 | 150 | 0.025 | 0.0075 | 0.3 | 25 | 0 | Free | 0 | 3.384821 | 12.1951
RCWB-NHP | Spent coffee | 500 | 10 | 120 | 70.58 | 3.36 | 7.71 | 3.74 | 14.51 | 0.571 | 0.08 | 0.05 | 0.1622273 | 5.9 | 0.006 | 4.1 | Sr(II) | 113 | 412 | 549.5 | 480 | 10.0902 | 5 | 150 | 0.025 | 0.0075 | 0.3 | 25 | 0 | Free | 0 | 6.253653 | 12.78849
RCWB-NHP | Spent coffee | 500 | 10 | 120 | 70.58 | 3.36 | 7.71 | 3.74 | 14.51 | 0.571 | 0.08 | 0.05 | 0.1622273 | 5.9 | 0.006 | 4.1 | Sr(II) | 113 | 412 | 549.5 | 480 | 0.9561628 | 5 | 150 | 0.025 | 0.0075 | 0.3 | 25 | 0 | Free | 0 | 0.01060699 | 3.151853
RCWB-NHP | Spent coffee | 500 | 10 | 120 | 70.58 | 3.36 | 7.71 | 3.74 | 14.51 | 0.571 | 0.08 | 0.05 | 0.1622273 | 5.9 | 0.006 | 4.1 | Sr(II) | 113 | 412 | 549.5 | 480 | 2.952595 | 5 | 150 | 0.025 | 0.0075 | 0.3 | 25 | 0 | Free | 0 | 0.3021302 | 8.834883
RCWB-NHP | Spent coffee | 500 | 10 | 120 | 70.58 | 3.36 | 7.71 | 3.74 | 14.51 | 0.571 | 0.08 | 0.05 | 0.1622273 | 5.9 | 0.006 | 4.1 | Sr(II) | 113 | 412 | 549.5 | 480 | 5.087135 | 5 | 150 | 0.025 | 0.0075 | 0.3 | 25 | 0 | Free | 0 | 1.72393 | 11.21068
RCWB-NHP | Spent coffee | 500 | 10 | 120 | 70.58 | 3.36 | 7.71 | 3.74 | 14.51 | 0.571 | 0.08 | 0.05 | 0.1622273 | 5.9 | 0.006 | 4.1 | Sr(II) | 113 | 412 | 549.5 | 480 | 7.043351 | 5 | 150 | 0.025 | 0.0075 | 0.3 | 25 | 0 | Free | 0 | 3.256408 | 12.62314
RCWB-NHP | Spent coffee | 500 | 10 | 120 | 70.58 | 3.36 | 7.71 | 3.74 | 14.51 | 0.571 | 0.08 | 0.05 | 0.1622273 | 5.9 | 0.006 | 4.1 | Sr(II) | 113 | 412 | 549.5 | 480 | 10.0902 | 5 | 150 | 0.025 | 0.0075 | 0.3 | 25 | 0 | Free | 0 | 5.77529 | 14.38304
RCWB-NHP | Spent coffee | 500 | 10 | 120 | 70.58 | 3.36 | 7.71 | 3.74 | 14.51 | 0.571 | 0.08 | 0.05 | 0.1622273 | 5.9 | 0.006 | 4.1 | Sr(II) | 113 | 412 | 549.5 | 480 | 0.9561628 | 5 | 150 | 0.025 | 0.0075 | 0.3 | 35 | 0 | Free | 0 | 0 | 3.187209
RCWB-NHP | Spent coffee | 500 | 10 | 120 | 70.58 | 3.36 | 7.71 | 3.74 | 14.51 | 0.571 | 0.08 | 0.05 | 0.1622273 | 5.9 | 0.006 | 4.1 | Sr(II) | 113 | 412 | 549.5 | 480 | 2.952595 | 5 | 150 | 0.025 | 0.0075 | 0.3 | 35 | 0 | Free | 0 | 0.3057361 | 8.822863
RCWB-NHP | Spent coffee | 500 | 10 | 120 | 70.58 | 3.36 | 7.71 | 3.74 | 14.51 | 0.571 | 0.08 | 0.05 | 0.1622273 | 5.9 | 0.006 | 4.1 | Sr(II) | 113 | 412 | 549.5 | 480 | 5.087135 | 5 | 150 | 0.025 | 0.0075 | 0.3 | 35 | 0 | Free | 0 | 1.687199 | 11.33312
RCWB-NHP | Spent coffee | 500 | 10 | 120 | 70.58 | 3.36 | 7.71 | 3.74 | 14.51 | 0.571 | 0.08 | 0.05 | 0.1622273 | 5.9 | 0.006 | 4.1 | Sr(II) | 113 | 412 | 549.5 | 480 | 7.043351 | 5 | 150 | 0.025 | 0.0075 | 0.3 | 35 | 0 | Free | 0 | 3.131516 | 13.03945
RCWB-NHP | Spent coffee | 500 | 10 | 120 | 70.58 | 3.36 | 7.71 | 3.74 | 14.51 | 0.571 | 0.08 | 0.05 | 0.1622273 | 5.9 | 0.006 | 4.1 | Sr(II) | 113 | 412 | 549.5 | 480 | 10.0902 | 5 | 150 | 0.025 | 0.0075 | 0.3 | 35 | 0 | Free | 0 | 6.001268 | 13.62978
RCWB-NHP | Spent coffee | 500 | 10 | 120 | 70.58 | 3.36 | 7.71 | 3.74 | 14.51 | 0.571 | 0.08 | 0.05 | 0.1622273 | 5.9 | 0.006 | 4.1 | Sr(II) | 113 | 412 | 549.5 | 480 | 0.9561628 | 5 | 150 | 0.025 | 0.0075 | 0.3 | 35 | 0 | Free | 0 | 0.001 | 3.183876
RCWB-NHP | Spent coffee | 500 | 10 | 120 | 70.58 | 3.36 | 7.71 | 3.74 | 14.51 | 0.571 | 0.08 | 0.05 | 0.1622273 | 5.9 | 0.006 | 4.1 | Sr(II) | 113 | 412 | 549.5 | 480 | 2.952595 | 5 | 150 | 0.025 | 0.0075 | 0.3 | 35 | 0 | Free | 0 | 0.1619681 | 9.30209
RCWB-NHP | Spent coffee | 500 | 10 | 120 | 70.58 | 3.36 | 7.71 | 3.74 | 14.51 | 0.571 | 0.08 | 0.05 | 0.1622273 | 5.9 | 0.006 | 4.1 | Sr(II) | 113 | 412 | 549.5 | 480 | 5.087135 | 5 | 150 | 0.025 | 0.0075 | 0.3 | 35 | 0 | Free | 0 | 1.694676 | 11.3082
RCWB-NHP | Spent coffee | 500 | 10 | 120 | 70.58 | 3.36 | 7.71 | 3.74 | 14.51 | 0.571 | 0.08 | 0.05 | 0.1622273 | 5.9 | 0.006 | 4.1 | Sr(II) | 113 | 412 | 549.5 | 480 | 7.043351 | 5 | 150 | 0.025 | 0.0075 | 0.3 | 35 | 0 | Free | 0 | 3.056163 | 13.29063
RCWB-NHP | Spent coffee | 500 | 10 | 120 | 70.58 | 3.36 | 7.71 | 3.74 | 14.51 | 0.571 | 0.08 | 0.05 | 0.1622273 | 5.9 | 0.006 | 4.1 | Sr(II) | 113 | 412 | 549.5 | 480 | 10.0902 | 5 | 150 | 0.025 | 0.0075 | 0.3 | 35 | 0 | Free | 0 | 6.163156 | 13.09015
RCWB-NHP | Spent coffee | 500 | 10 | 120 | 70.58 | 3.36 | 7.71 | 3.74 | 14.51 | 0.571 | 0.08 | 0.05 | 0.1622273 | 5.9 | 0.006 | 4.1 | Sr(II) | 113 | 412 | 549.5 | 480 | 0.9561628 | 5 | 150 | 0.025 | 0.0075 | 0.3 | 35 | 0 | Free | 0 | 0.1722183 | 2.613148
RCWB-NHP | Spent coffee | 500 | 10 | 120 | 70.58 | 3.36 | 7.71 | 3.74 | 14.51 | 0.571 | 0.08 | 0.05 | 0.1622273 | 5.9 | 0.006 | 4.1 | Sr(II) | 113 | 412 | 549.5 | 480 | 2.952595 | 5 | 150 | 0.025 | 0.0075 | 0.3 | 35 | 0 | Free | 0 | 0.161753 | 9.302807
RCWB-NHP | Spent coffee | 500 | 10 | 120 | 70.58 | 3.36 | 7.71 | 3.74 | 14.51 | 0.571 | 0.08 | 0.05 | 0.1622273 | 5.9 | 0.006 | 4.1 | Sr(II) | 113 | 412 | 549.5 | 480 | 5.087135 | 5 | 150 | 0.025 | 0.0075 | 0.3 | 35 | 0 | Free | 0 | 1.706106 | 11.2701
RCWB-NHP | Spent coffee | 500 | 10 | 120 | 70.58 | 3.36 | 7.71 | 3.74 | 14.51 | 0.571 | 0.08 | 0.05 | 0.1622273 | 5.9 | 0.006 | 4.1 | Sr(II) | 113 | 412 | 549.5 | 480 | 7.043351 | 5 | 150 | 0.025 | 0.0075 | 0.3 | 35 | 0 | Free | 0 | 3.136595 | 13.02252
RCWB-NHP | Spent coffee | 500 | 10 | 120 | 70.58 | 3.36 | 7.71 | 3.74 | 14.51 | 0.571 | 0.08 | 0.05 | 0.1622273 | 5.9 | 0.006 | 4.1 | Sr(II) | 113 | 412 | 549.5 | 480 | 10.0902 | 5 | 150 | 0.025 | 0.0075 | 0.3 | 35 | 0 | Free | 0 | 5.85341 | 14.12264
RCWB-P | Spent coffee | 500 | 10 | 120 | 78.17 | 3.19 | 5.94 | 4.03 | 8.26 | 0.49 | 0.06 | 0.04 | 0.1275425 | 6.6 | 0.008 | 7.4 | Sr(II) | 113 | 412 | 549.5 | 480 | 5.002396 | 5 | 150 | 0.025 | 0.0075 | 0.3 | 25 | 0 | Cl¯ | 0 | 3.427169 | 5.250757
RCWB-P | Spent coffee | 500 | 10 | 120 | 78.17 | 3.19 | 5.94 | 4.03 | 8.26 | 0.49 | 0.06 | 0.04 | 0.1275425 | 6.6 | 0.008 | 7.4 | Sr(II) | 113 | 412 | 549.5 | 480 | 5.520954 | 5 | 150 | 0.025 | 0.0075 | 0.3 | 25 | 5 | Cl¯ | 0 | 4.901727 | 2.064089
RCWB-P | Spent coffee | 500 | 10 | 120 | 78.17 | 3.19 | 5.94 | 4.03 | 8.26 | 0.49 | 0.06 | 0.04 | 0.1275425 | 6.6 | 0.008 | 7.4 | Sr(II) | 113 | 412 | 549.5 | 480 | 5.595777 | 5 | 150 | 0.025 | 0.0075 | 0.3 | 25 | 10 | Cl¯ | 0 | 5.178377 | 1.391334
RCWB-P | Spent coffee | 500 | 10 | 120 | 78.17 | 3.19 | 5.94 | 4.03 | 8.26 | 0.49 | 0.06 | 0.04 | 0.1275425 | 6.6 | 0.008 | 7.4 | Sr(II) | 113 | 412 | 549.5 | 480 | 5.669477 | 5 | 150 | 0.025 | 0.0075 | 0.3 | 25 | 15 | Cl¯ | 0 | 5.303236 | 1.220806
RCWB-P | Spent coffee | 500 | 10 | 120 | 78.17 | 3.19 | 5.94 | 4.03 | 8.26 | 0.49 | 0.06 | 0.04 | 0.1275425 | 6.6 | 0.008 | 7.4 | Sr(II) | 113 | 412 | 549.5 | 480 | 5.821183 | 5 | 150 | 0.025 | 0.0075 | 0.3 | 25 | 20 | Cl¯ | 0 | 5.349775 | 1.571362
RCWB-P | Spent coffee | 500 | 10 | 120 | 78.17 | 3.19 | 5.94 | 4.03 | 8.26 | 0.49 | 0.06 | 0.04 | 0.1275425 | 6.6 | 0.008 | 7.4 | Sr(II) | 113 | 412 | 549.5 | 480 | 5.002396 | 5 | 150 | 0.025 | 0.0075 | 0.3 | 25 | 0 | Cl¯ | 0 | 3.45282 | 5.165254
RCWB-P | Spent coffee | 500 | 10 | 120 | 78.17 | 3.19 | 5.94 | 4.03 | 8.26 | 0.49 | 0.06 | 0.04 | 0.1275425 | 6.6 | 0.008 | 7.4 | Sr(II) | 113 | 412 | 549.5 | 480 | 5.520954 | 5 | 150 | 0.025 | 0.0075 | 0.3 | 25 | 5 | Cl¯ | 0 | 4.960501 | 1.868177
RCWB-P | Spent coffee | 500 | 10 | 120 | 78.17 | 3.19 | 5.94 | 4.03 | 8.26 | 0.49 | 0.06 | 0.04 | 0.1275425 | 6.6 | 0.008 | 7.4 | Sr(II) | 113 | 412 | 549.5 | 480 | 5.595777 | 5 | 150 | 0.025 | 0.0075 | 0.3 | 25 | 10 | Cl¯ | 0 | 5.125495 | 1.567606
RCWB-P | Spent coffee | 500 | 10 | 120 | 78.17 | 3.19 | 5.94 | 4.03 | 8.26 | 0.49 | 0.06 | 0.04 | 0.1275425 | 6.6 | 0.008 | 7.4 | Sr(II) | 113 | 412 | 549.5 | 480 | 5.669477 | 5 | 150 | 0.025 | 0.0075 | 0.3 | 25 | 15 | Cl¯ | 0 | 5.168039 | 1.671461
RCWB-P | Spent coffee | 500 | 10 | 120 | 78.17 | 3.19 | 5.94 | 4.03 | 8.26 | 0.49 | 0.06 | 0.04 | 0.1275425 | 6.6 | 0.008 | 7.4 | Sr(II) | 113 | 412 | 549.5 | 480 | 5.821183 | 5 | 150 | 0.025 | 0.0075 | 0.3 | 25 | 20 | Cl¯ | 0 | 5.499206 | 1.073258
RCWB-P | Spent coffee | 500 | 10 | 120 | 78.17 | 3.19 | 5.94 | 4.03 | 8.26 | 0.49 | 0.06 | 0.04 | 0.1275425 | 6.6 | 0.008 | 7.4 | Sr(II) | 113 | 412 | 549.5 | 480 | 5.002396 | 5 | 150 | 0.025 | 0.0075 | 0.3 | 25 | 0 | Cl¯ | 0 | 3.437502 | 5.216312
RCWB-P | Spent coffee | 500 | 10 | 120 | 78.17 | 3.19 | 5.94 | 4.03 | 8.26 | 0.49 | 0.06 | 0.04 | 0.1275425 | 6.6 | 0.008 | 7.4 | Sr(II) | 113 | 412 | 549.5 | 480 | 5.520954 | 5 | 150 | 0.025 | 0.0075 | 0.3 | 25 | 5 | Cl¯ | 0 | 4.831724 | 2.297433
RCWB-P | Spent coffee | 500 | 10 | 120 | 78.17 | 3.19 | 5.94 | 4.03 | 8.26 | 0.49 | 0.06 | 0.04 | 0.1275425 | 6.6 | 0.008 | 7.4 | Sr(II) | 113 | 412 | 549.5 | 480 | 5.595777 | 5 | 150 | 0.025 | 0.0075 | 0.3 | 25 | 10 | Cl¯ | 0 | 5.015278 | 1.934997
RCWB-P | Spent coffee | 500 | 10 | 120 | 78.17 | 3.19 | 5.94 | 4.03 | 8.26 | 0.49 | 0.06 | 0.04 | 0.1275425 | 6.6 | 0.008 | 7.4 | Sr(II) | 113 | 412 | 549.5 | 480 | 5.669477 | 5 | 150 | 0.025 | 0.0075 | 0.3 | 25 | 15 | Cl¯ | 0 | 5.094275 | 1.91734
RCWB-P | Spent coffee | 500 | 10 | 120 | 78.17 | 3.19 | 5.94 | 4.03 | 8.26 | 0.49 | 0.06 | 0.04 | 0.1275425 | 6.6 | 0.008 | 7.4 | Sr(II) | 113 | 412 | 549.5 | 480 | 5.821183 | 5 | 150 | 0.025 | 0.0075 | 0.3 | 25 | 20 | Cl¯ | 0 | 5.450018 | 1.237218
RCWB-HP | Spent coffee | 500 | 10 | 120 | 74.69 | 3.36 | 6.51 | 3.96 | 11.28 | 0.54 | 0.07 | 0.05 | 0.1401794 | 4.8 | 0.005 | 4.2 | Sr(II) | 113 | 412 | 549.5 | 480 | 5.002396 | 5 | 150 | 0.025 | 0.0075 | 0.3 | 25 | 0 | Cl¯ | 0 | 3.297169 | 5.68409
RCWB-HP | Spent coffee | 500 | 10 | 120 | 74.69 | 3.36 | 6.51 | 3.96 | 11.28 | 0.54 | 0.07 | 0.05 | 0.1401794 | 4.8 | 0.005 | 4.2 | Sr(II) | 113 | 412 | 549.5 | 480 | 5.520954 | 5 | 150 | 0.025 | 0.0075 | 0.3 | 25 | 5 | Cl¯ | 0 | 4.787403 | 2.445171
RCWB-HP | Spent coffee | 500 | 10 | 120 | 74.69 | 3.36 | 6.51 | 3.96 | 11.28 | 0.54 | 0.07 | 0.05 | 0.1401794 | 4.8 | 0.005 | 4.2 | Sr(II) | 113 | 412 | 549.5 | 480 | 5.595777 | 5 | 150 | 0.025 | 0.0075 | 0.3 | 25 | 10 | Cl¯ | 0 | 4.860714 | 2.450209
RCWB-HP | Spent coffee | 500 | 10 | 120 | 74.69 | 3.36 | 6.51 | 3.96 | 11.28 | 0.54 | 0.07 | 0.05 | 0.1401794 | 4.8 | 0.005 | 4.2 | Sr(II) | 113 | 412 | 549.5 | 480 | 5.669477 | 5 | 150 | 0.025 | 0.0075 | 0.3 | 25 | 15 | Cl¯ | 0 | 5.073919 | 1.985196
RCWB-HP | Spent coffee | 500 | 10 | 120 | 74.69 | 3.36 | 6.51 | 3.96 | 11.28 | 0.54 | 0.07 | 0.05 | 0.1401794 | 4.8 | 0.005 | 4.2 | Sr(II) | 113 | 412 | 549.5 | 480 | 5.821183 | 5 | 150 | 0.025 | 0.0075 | 0.3 | 25 | 20 | Cl¯ | 0 | 5.349142 | 1.573472
RCWB-HP | Spent coffee | 500 | 10 | 120 | 74.69 | 3.36 | 6.51 | 3.96 | 11.28 | 0.54 | 0.07 | 0.05 | 0.1401794 | 4.8 | 0.005 | 4.2 | Sr(II) | 113 | 412 | 549.5 | 480 | 5.002396 | 5 | 150 | 0.025 | 0.0075 | 0.3 | 25 | 0 | Cl¯ | 0 | 3.25282 | 5.831921
RCWB-HP | Spent coffee | 500 | 10 | 120 | 74.69 | 3.36 | 6.51 | 3.96 | 11.28 | 0.54 | 0.07 | 0.05 | 0.1401794 | 4.8 | 0.005 | 4.2 | Sr(II) | 113 | 412 | 549.5 | 480 | 5.520954 | 5 | 150 | 0.025 | 0.0075 | 0.3 | 25 | 5 | Cl¯ | 0 | 4.582638 | 3.12772
RCWB-HP | Spent coffee | 500 | 10 | 120 | 74.69 | 3.36 | 6.51 | 3.96 | 11.28 | 0.54 | 0.07 | 0.05 | 0.1401794 | 4.8 | 0.005 | 4.2 | Sr(II) | 113 | 412 | 549.5 | 480 | 5.595777 | 5 | 150 | 0.025 | 0.0075 | 0.3 | 25 | 10 | Cl¯ | 0 | 4.848233 | 2.491811
RCWB-HP | Spent coffee | 500 | 10 | 120 | 74.69 | 3.36 | 6.51 | 3.96 | 11.28 | 0.54 | 0.07 | 0.05 | 0.1401794 | 4.8 | 0.005 | 4.2 | Sr(II) | 113 | 412 | 549.5 | 480 | 5.669477 | 5 | 150 | 0.025 | 0.0075 | 0.3 | 25 | 15 | Cl¯ | 0 | 5.059546 | 2.033106
RCWB-HP | Spent coffee | 500 | 10 | 120 | 74.69 | 3.36 | 6.51 | 3.96 | 11.28 | 0.54 | 0.07 | 0.05 | 0.1401794 | 4.8 | 0.005 | 4.2 | Sr(II) | 113 | 412 | 549.5 | 480 | 5.821183 | 5 | 150 | 0.025 | 0.0075 | 0.3 | 25 | 20 | Cl¯ | 0 | 5.421131 | 1.333508
RCWB-HP | Spent coffee | 500 | 10 | 120 | 74.69 | 3.36 | 6.51 | 3.96 | 11.28 | 0.54 | 0.07 | 0.05 | 0.1401794 | 4.8 | 0.005 | 4.2 | Sr(II) | 113 | 412 | 549.5 | 480 | 5.002396 | 5 | 150 | 0.025 | 0.0075 | 0.3 | 25 | 0 | Cl¯ | 0 | 3.337502 | 5.549645
RCWB-HP | Spent coffee | 500 | 10 | 120 | 74.69 | 3.36 | 6.51 | 3.96 | 11.28 | 0.54 | 0.07 | 0.05 | 0.1401794 | 4.8 | 0.005 | 4.2 | Sr(II) | 113 | 412 | 549.5 | 480 | 5.520954 | 5 | 150 | 0.025 | 0.0075 | 0.3 | 25 | 5 | Cl¯ | 0 | 4.954296 | 1.88886
RCWB-HP | Spent coffee | 500 | 10 | 120 | 74.69 | 3.36 | 6.51 | 3.96 | 11.28 | 0.54 | 0.07 | 0.05 | 0.1401794 | 4.8 | 0.005 | 4.2 | Sr(II) | 113 | 412 | 549.5 | 480 | 5.595777 | 5 | 150 | 0.025 | 0.0075 | 0.3 | 25 | 10 | Cl¯ | 0 | 4.929962 | 2.219384
RCWB-HP | Spent coffee | 500 | 10 | 120 | 74.69 | 3.36 | 6.51 | 3.96 | 11.28 | 0.54 | 0.07 | 0.05 | 0.1401794 | 4.8 | 0.005 | 4.2 | Sr(II) | 113 | 412 | 549.5 | 480 | 5.669477 | 5 | 150 | 0.025 | 0.0075 | 0.3 | 25 | 15 | Cl¯ | 0 | 5.078204 | 1.970911
RCWB-HP | Spent coffee | 500 | 10 | 120 | 74.69 | 3.36 | 6.51 | 3.96 | 11.28 | 0.54 | 0.07 | 0.05 | 0.1401794 | 4.8 | 0.005 | 4.2 | Sr(II) | 113 | 412 | 549.5 | 480 | 5.821183 | 5 | 150 | 0.025 | 0.0075 | 0.3 | 25 | 20 | Cl¯ | 0 | 5.211598 | 2.031951
RCWB-NHP | Spent coffee | 500 | 10 | 120 | 70.58 | 3.36 | 7.71 | 3.74 | 14.51 | 0.571 | 0.08 | 0.05 | 0.1622273 | 5.9 | 0.006 | 4.1 | Sr(II) | 113 | 412 | 549.5 | 480 | 5.002396 | 5 | 150 | 0.025 | 0.0075 | 0.3 | 25 | 0 | Cl¯ | 0 | 1.66409 | 11.12769
RCWB-NHP | Spent coffee | 500 | 10 | 120 | 70.58 | 3.36 | 7.71 | 3.74 | 14.51 | 0.571 | 0.08 | 0.05 | 0.1622273 | 5.9 | 0.006 | 4.1 | Sr(II) | 113 | 412 | 549.5 | 480 | 5.520954 | 5 | 150 | 0.025 | 0.0075 | 0.3 | 25 | 5 | Cl¯ | 0 | 2.562553 | 9.861336
RCWB-NHP | Spent coffee | 500 | 10 | 120 | 70.58 | 3.36 | 7.71 | 3.74 | 14.51 | 0.571 | 0.08 | 0.05 | 0.1622273 | 5.9 | 0.006 | 4.1 | Sr(II) | 113 | 412 | 549.5 | 480 | 5.595777 | 5 | 150 | 0.025 | 0.0075 | 0.3 | 25 | 10 | Cl¯ | 0 | 3.006465 | 8.631038
RCWB-NHP | Spent coffee | 500 | 10 | 120 | 70.58 | 3.36 | 7.71 | 3.74 | 14.51 | 0.571 | 0.08 | 0.05 | 0.1622273 | 5.9 | 0.006 | 4.1 | Sr(II) | 113 | 412 | 549.5 | 480 | 5.669477 | 5 | 150 | 0.025 | 0.0075 | 0.3 | 25 | 15 | Cl¯ | 0 | 3.378767 | 7.635701
RCWB-NHP | Spent coffee | 500 | 10 | 120 | 70.58 | 3.36 | 7.71 | 3.74 | 14.51 | 0.571 | 0.08 | 0.05 | 0.1622273 | 5.9 | 0.006 | 4.1 | Sr(II) | 113 | 412 | 549.5 | 480 | 5.821183 | 5 | 150 | 0.025 | 0.0075 | 0.3 | 25 | 20 | Cl¯ | 0 | 3.638877 | 7.274355
RCWB-NHP | Spent coffee | 500 | 10 | 120 | 70.58 | 3.36 | 7.71 | 3.74 | 14.51 | 0.571 | 0.08 | 0.05 | 0.1622273 | 5.9 | 0.006 | 4.1 | Sr(II) | 113 | 412 | 549.5 | 480 | 5.002396 | 5 | 150 | 0.025 | 0.0075 | 0.3 | 25 | 0 | Cl¯ | 0 | 1.687983 | 11.04804
RCWB-NHP | Spent coffee | 500 | 10 | 120 | 70.58 | 3.36 | 7.71 | 3.74 | 14.51 | 0.571 | 0.08 | 0.05 | 0.1622273 | 5.9 | 0.006 | 4.1 | Sr(II) | 113 | 412 | 549.5 | 480 | 5.520954 | 5 | 150 | 0.025 | 0.0075 | 0.3 | 25 | 5 | Cl¯ | 0 | 2.662484 | 9.528231
RCWB-NHP | Spent coffee | 500 | 10 | 120 | 70.58 | 3.36 | 7.71 | 3.74 | 14.51 | 0.571 | 0.08 | 0.05 | 0.1622273 | 5.9 | 0.006 | 4.1 | Sr(II) | 113 | 412 | 549.5 | 480 | 5.595777 | 5 | 150 | 0.025 | 0.0075 | 0.3 | 25 | 10 | Cl¯ | 0 | 3.169811 | 8.086554
RCWB-NHP | Spent coffee | 500 | 10 | 120 | 70.58 | 3.36 | 7.71 | 3.74 | 14.51 | 0.571 | 0.08 | 0.05 | 0.1622273 | 5.9 | 0.006 | 4.1 | Sr(II) | 113 | 412 | 549.5 | 480 | 5.669477 | 5 | 150 | 0.025 | 0.0075 | 0.3 | 25 | 15 | Cl¯ | 0 | 3.438767 | 7.435701
RCWB-NHP | Spent coffee | 500 | 10 | 120 | 70.58 | 3.36 | 7.71 | 3.74 | 14.51 | 0.571 | 0.08 | 0.05 | 0.1622273 | 5.9 | 0.006 | 4.1 | Sr(II) | 113 | 412 | 549.5 | 480 | 5.821183 | 5 | 150 | 0.025 | 0.0075 | 0.3 | 25 | 20 | Cl¯ | 0 | 3.693516 | 7.092222
RCWB-NHP | Spent coffee | 500 | 10 | 120 | 70.58 | 3.36 | 7.71 | 3.74 | 14.51 | 0.571 | 0.08 | 0.05 | 0.1622273 | 5.9 | 0.006 | 4.1 | Sr(II) | 113 | 412 | 549.5 | 480 | 5.002396 | 5 | 150 | 0.025 | 0.0075 | 0.3 | 25 | 0 | Cl¯ | 0 | 1.627444 | 11.24984
RCWB-NHP | Spent coffee | 500 | 10 | 120 | 70.58 | 3.36 | 7.71 | 3.74 | 14.51 | 0.571 | 0.08 | 0.05 | 0.1622273 | 5.9 | 0.006 | 4.1 | Sr(II) | 113 | 412 | 549.5 | 480 | 5.520954 | 5 | 150 | 0.025 | 0.0075 | 0.3 | 25 | 5 | Cl¯ | 0 | 3.053751 | 8.224009
RCWB-NHP | Spent coffee | 500 | 10 | 120 | 70.58 | 3.36 | 7.71 | 3.74 | 14.51 | 0.571 | 0.08 | 0.05 | 0.1622273 | 5.9 | 0.006 | 4.1 | Sr(II) | 113 | 412 | 549.5 | 480 | 5.595777 | 5 | 150 | 0.025 | 0.0075 | 0.3 | 25 | 10 | Cl¯ | 0 | 3.255913 | 7.799545
RCWB-NHP | Spent coffee | 500 | 10 | 120 | 70.58 | 3.36 | 7.71 | 3.74 | 14.51 | 0.571 | 0.08 | 0.05 | 0.1622273 | 5.9 | 0.006 | 4.1 | Sr(II) | 113 | 412 | 549.5 | 480 | 5.669477 | 5 | 150 | 0.025 | 0.0075 | 0.3 | 25 | 15 | Cl¯ | 0 | 3.386906 | 7.60857
RCWB-NHP | Spent coffee | 500 | 10 | 120 | 70.58 | 3.36 | 7.71 | 3.74 | 14.51 | 0.571 | 0.08 | 0.05 | 0.1622273 | 5.9 | 0.006 | 4.1 | Sr(II) | 113 | 412 | 549.5 | 480 | 5.821183 | 5 | 150 | 0.025 | 0.0075 | 0.3 | 25 | 20 | Cl¯ | 0 | 3.663373 | 7.192701
RCWB-P | Spent coffee | 500 | 10 | 120 | 78.17 | 3.19 | 5.94 | 4.03 | 8.26 | 0.49 | 0.06 | 0.04 | 0.1275425 | 6.6 | 0.008 | 7.4 | Sr(II) | 113 | 412 | 549.5 | 480 | 5.002396 | 5 | 150 | 0.025 | 0.0075 | 0.3 | 25 | 0 | Free | 5 | 3.143658 | 6.195792
RCWB-P | Spent coffee | 500 | 10 | 120 | 78.17 | 3.19 | 5.94 | 4.03 | 8.26 | 0.49 | 0.06 | 0.04 | 0.1275425 | 6.6 | 0.008 | 7.4 | Sr(II) | 113 | 412 | 549.5 | 480 | 5.002396 | 5 | 150 | 0.025 | 0.0075 | 0.3 | 25 | 0 | Free | 5 | 3.145993 | 6.188008
RCWB-P | Spent coffee | 500 | 10 | 120 | 78.17 | 3.19 | 5.94 | 4.03 | 8.26 | 0.49 | 0.06 | 0.04 | 0.1275425 | 6.6 | 0.008 | 7.4 | Sr(II) | 113 | 412 | 549.5 | 480 | 5.002396 | 5 | 150 | 0.025 | 0.0075 | 0.3 | 25 | 0 | Free | 5 | 3.149473 | 6.176409
RCWB-HP | Spent coffee | 500 | 10 | 120 | 74.69 | 3.36 | 6.51 | 3.96 | 11.28 | 0.54 | 0.07 | 0.05 | 0.1401794 | 4.8 | 0.005 | 4.2 | Sr(II) | 113 | 412 | 549.5 | 480 | 5.002396 | 5 | 150 | 0.025 | 0.0075 | 0.3 | 25 | 0 | Free | 5 | 2.951942 | 6.834847
RCWB-HP | Spent coffee | 500 | 10 | 120 | 74.69 | 3.36 | 6.51 | 3.96 | 11.28 | 0.54 | 0.07 | 0.05 | 0.1401794 | 4.8 | 0.005 | 4.2 | Sr(II) | 113 | 412 | 549.5 | 480 | 5.002396 | 5 | 150 | 0.025 | 0.0075 | 0.3 | 25 | 0 | Free | 5 | 2.94935 | 6.843487
RCWB-HP | Spent coffee | 500 | 10 | 120 | 74.69 | 3.36 | 6.51 | 3.96 | 11.28 | 0.54 | 0.07 | 0.05 | 0.1401794 | 4.8 | 0.005 | 4.2 | Sr(II) | 113 | 412 | 549.5 | 480 | 5.002396 | 5 | 150 | 0.025 | 0.0075 | 0.3 | 25 | 0 | Free | 5 | 2.884349 | 7.060155
RCWB-NHP | Spent coffee | 500 | 10 | 120 | 70.58 | 3.36 | 7.71 | 3.74 | 14.51 | 0.571 | 0.08 | 0.05 | 0.1622273 | 5.9 | 0.006 | 4.1 | Sr(II) | 113 | 412 | 549.5 | 480 | 5.002396 | 5 | 150 | 0.025 | 0.0075 | 0.3 | 25 | 0 | Free | 5 | 1.121658 | 12.93579
RCWB-NHP | Spent coffee | 500 | 10 | 120 | 70.58 | 3.36 | 7.71 | 3.74 | 14.51 | 0.571 | 0.08 | 0.05 | 0.1622273 | 5.9 | 0.006 | 4.1 | Sr(II) | 113 | 412 | 549.5 | 480 | 5.002396 | 5 | 150 | 0.025 | 0.0075 | 0.3 | 25 | 0 | Free | 5 | 1.068183 | 13.11404
RCWB-NHP | Spent coffee | 500 | 10 | 120 | 70.58 | 3.36 | 7.71 | 3.74 | 14.51 | 0.571 | 0.08 | 0.05 | 0.1622273 | 5.9 | 0.006 | 4.1 | Sr(II) | 113 | 412 | 549.5 | 480 | 5.002396 | 5 | 150 | 0.025 | 0.0075 | 0.3 | 25 | 0 | Free | 5 | 1.086142 | 13.05418
PB | Peanut shell | 700 | 2 | 60 | 82.74 | 1.78 | 5.35 | 1.08 | 10.13 | 0.022 | 0.064 | 0.01305294 | 0.07771332 | 351.5 | 0.15 | 1.75 | Fe(III) | 92 | 457 | 762.5 | 480 | 10 | 7 | 160 | 0.025 | 0.02 | 0.8 | 25 | 0 | Free | 0 | 8.95 | 1.3125
PB | Peanut shell | 700 | 2 | 60 | 82.74 | 1.78 | 5.35 | 1.08 | 10.13 | 0.022 | 0.064 | 0.01305294 | 0.07771332 | 351.5 | 0.15 | 1.75 | Fe(III) | 92 | 457 | 762.5 | 480 | 10 | 7 | 160 | 0.025 | 0.04 | 1.6 | 25 | 0 | Free | 0 | 8.863 | 0.710625
PB | Peanut shell | 700 | 2 | 60 | 82.74 | 1.78 | 5.35 | 1.08 | 10.13 | 0.022 | 0.064 | 0.01305294 | 0.07771332 | 351.5 | 0.15 | 1.75 | Fe(III) | 92 | 457 | 762.5 | 480 | 10 | 7 | 160 | 0.025 | 0.06 | 2.4 | 25 | 0 | Free | 0 | 7.9 | 0.875
PB-Ox | Peanut shell | 700 | 2 | 60 | 84.19 | 2.42 | 4.8 | 1.03 | 8.59 | 0.029 | 0.058 | 0.01223423 | 0.06924813 | 344 | 0.15 | 1.75 | Fe(III) | 92 | 457 | 762.5 | 480 | 10 | 7 | 160 | 0.025 | 0.02 | 0.8 | 25 | 0 | Free | 0 | 8.38 | 2.025
PB-Ox | Peanut shell | 700 | 2 | 60 | 84.19 | 2.42 | 4.8 | 1.03 | 8.59 | 0.029 | 0.058 | 0.01223423 | 0.06924813 | 344 | 0.15 | 1.75 | Fe(III) | 92 | 457 | 762.5 | 480 | 10 | 7 | 160 | 0.025 | 0.04 | 1.6 | 25 | 0 | Free | 0 | 7.66 | 1.4625
PB-Ox | Peanut shell | 700 | 2 | 60 | 84.19 | 2.42 | 4.8 | 1.03 | 8.59 | 0.029 | 0.058 | 0.01223423 | 0.06924813 | 344 | 0.15 | 1.75 | Fe(III) | 92 | 457 | 762.5 | 480 | 10 | 7 | 160 | 0.025 | 0.06 | 2.4 | 25 | 0 | Free | 0 | 6.01 | 1.6625
PB-Ox-A | Peanut shell | 700 | 2 | 60 | 53.65 | 4.45 | 10.12 | 1 | 31.78 | 0.082 | 0.188 | 0.01863933 | 0.2072693 | 2121.5 | 0.96 | 1.81 | Fe(III) | 92 | 457 | 762.5 | 480 | 10 | 7 | 160 | 0.025 | 0.02 | 0.8 | 25 | 0 | Free | 0 | 4.01 | 7.4875
PB-Ox-A | Peanut shell | 700 | 2 | 60 | 53.65 | 4.45 | 10.12 | 1 | 31.78 | 0.082 | 0.188 | 0.01863933 | 0.2072693 | 2121.5 | 0.96 | 1.81 | Fe(III) | 92 | 457 | 762.5 | 480 | 10 | 7 | 160 | 0.025 | 0.04 | 1.6 | 25 | 0 | Free | 0 | 0.05 | 6.21875
PB-Ox-A | Peanut shell | 700 | 2 | 60 | 53.65 | 4.45 | 10.12 | 1 | 31.78 | 0.082 | 0.188 | 0.01863933 | 0.2072693 | 2121.5 | 0.96 | 1.81 | Fe(III) | 92 | 457 | 762.5 | 480 | 10 | 7 | 160 | 0.025 | 0.06 | 2.4 | 25 | 0 | Free | 0 | 0.02 | 4.158333
PB | Peanut shell | 700 | 2 | 60 | 82.74 | 1.78 | 5.35 | 1.08 | 10.13 | 0.022 | 0.064 | 0.01305294 | 0.07771332 | 351.5 | 0.15 | 1.75 | Fe(III) | 92 | 457 | 762.5 | 480 | 10 | 7 | 160 | 0.025 | 0.04 | 1.6 | 25 | 0.05 | Cl¯ | 0 | 8.63 | 0.85625
PB | Peanut shell | 700 | 2 | 60 | 82.74 | 1.78 | 5.35 | 1.08 | 10.13 | 0.022 | 0.064 | 0.01305294 | 0.07771332 | 351.5 | 0.15 | 1.75 | Fe(III) | 92 | 457 | 762.5 | 480 | 10 | 7 | 160 | 0.025 | 0.04 | 1.6 | 25 | 0.1 | Cl¯ | 0 | 8.71 | 0.80625
PB | Peanut shell | 700 | 2 | 60 | 82.74 | 1.78 | 5.35 | 1.08 | 10.13 | 0.022 | 0.064 | 0.01305294 | 0.07771332 | 351.5 | 0.15 | 1.75 | Fe(III) | 92 | 457 | 762.5 | 480 | 10 | 7 | 160 | 0.025 | 0.04 | 1.6 | 25 | 0.15 | Cl¯ | 0 | 8.65 | 0.84375
PB | Peanut shell | 700 | 2 | 60 | 82.74 | 1.78 | 5.35 | 1.08 | 10.13 | 0.022 | 0.064 | 0.01305294 | 0.07771332 | 351.5 | 0.15 | 1.75 | Fe(III) | 92 | 457 | 762.5 | 480 | 10 | 7 | 160 | 0.025 | 0.04 | 1.6 | 25 | 0.2 | Cl¯ | 0 | 8.62 | 0.8625
PB-Ox | Peanut shell | 700 | 2 | 60 | 84.19 | 2.42 | 4.8 | 1.03 | 8.59 | 0.029 | 0.058 | 0.01223423 | 0.06924813 | 344 | 0.15 | 1.75 | Fe(III) | 92 | 457 | 762.5 | 480 | 10 | 7 | 160 | 0.025 | 0.04 | 1.6 | 25 | 0.05 | Cl¯ | 0 | 7.62 | 1.4875
PB-Ox | Peanut shell | 700 | 2 | 60 | 84.19 | 2.42 | 4.8 | 1.03 | 8.59 | 0.029 | 0.058 | 0.01223423 | 0.06924813 | 344 | 0.15 | 1.75 | Fe(III) | 92 | 457 | 762.5 | 480 | 10 | 7 | 160 | 0.025 | 0.04 | 1.6 | 25 | 0.1 | Cl¯ | 0 | 7.69 | 1.44375
PB-Ox | Peanut shell | 700 | 2 | 60 | 84.19 | 2.42 | 4.8 | 1.03 | 8.59 | 0.029 | 0.058 | 0.01223423 | 0.06924813 | 344 | 0.15 | 1.75 | Fe(III) | 92 | 457 | 762.5 | 480 | 10 | 7 | 160 | 0.025 | 0.04 | 1.6 | 25 | 0.15 | Cl¯ | 0 | 7.71 | 1.43125
PB-Ox | Peanut shell | 700 | 2 | 60 | 84.19 | 2.42 | 4.8 | 1.03 | 8.59 | 0.029 | 0.058 | 0.01223423 | 0.06924813 | 344 | 0.15 | 1.75 | Fe(III) | 92 | 457 | 762.5 | 480 | 10 | 7 | 160 | 0.025 | 0.04 | 1.6 | 25 | 0.2 | Cl¯ | 0 | 7.68 | 1.45
PB-Ox-A | Peanut shell | 700 | 2 | 60 | 53.65 | 4.45 | 10.12 | 1 | 31.78 | 0.082 | 0.188 | 0.01863933 | 0.2072693 | 2121.5 | 0.96 | 1.81 | Fe(III) | 92 | 457 | 762.5 | 480 | 10 | 7 | 160 | 0.025 | 0.04 | 1.6 | 25 | 0.05 | Cl¯ | 0 | 0.06 | 6.2125
PB-Ox-A | Peanut shell | 700 | 2 | 60 | 53.65 | 4.45 | 10.12 | 1 | 31.78 | 0.082 | 0.188 | 0.01863933 | 0.2072693 | 2121.5 | 0.96 | 1.81 | Fe(III) | 92 | 457 | 762.5 | 480 | 10 | 7 | 160 | 0.025 | 0.04 | 1.6 | 25 | 0.1 | Cl¯ | 0 | 0.02 | 6.2375
PB-Ox-A | Peanut shell | 700 | 2 | 60 | 53.65 | 4.45 | 10.12 | 1 | 31.78 | 0.082 | 0.188 | 0.01863933 | 0.2072693 | 2121.5 | 0.96 | 1.81 | Fe(III) | 92 | 457 | 762.5 | 480 | 10 | 7 | 160 | 0.025 | 0.04 | 1.6 | 25 | 0.15 | Cl¯ | 0 | 0.08 | 6.2
PB-Ox-A | Peanut shell | 700 | 2 | 60 | 53.65 | 4.45 | 10.12 | 1 | 31.78 | 0.082 | 0.188 | 0.01863933 | 0.2072693 | 2121.5 | 0.96 | 1.81 | Fe(III) | 92 | 457 | 762.5 | 480 | 10 | 7 | 160 | 0.025 | 0.04 | 1.6 | 25 | 0.2 | Cl¯ | 0 | 0.08 | 6.2
PB | Peanut shell | 700 | 2 | 60 | 82.74 | 1.78 | 5.35 | 1.08 | 10.13 | 0.022 | 0.064 | 0.01305294 | 0.07771332 | 351.5 | 0.15 | 1.75 | Fe(III) | 92 | 457 | 762.5 | 15 | 10 | 7 | 160 | 0.025 | 0.04 | 1.6 | 25 | 0 | Free | 0 | 9.7707 | 0.1433125
PB | Peanut shell | 700 | 2 | 60 | 82.74 | 1.78 | 5.35 | 1.08 | 10.13 | 0.022 | 0.064 | 0.01305294 | 0.07771332 | 351.5 | 0.15 | 1.75 | Fe(III) | 92 | 457 | 762.5 | 30 | 10 | 7 | 160 | 0.025 | 0.04 | 1.6 | 25 | 0 | Free | 0 | 9.0115 | 0.6178125
PB | Peanut shell | 700 | 2 | 60 | 82.74 | 1.78 | 5.35 | 1.08 | 10.13 | 0.022 | 0.064 | 0.01305294 | 0.07771332 | 351.5 | 0.15 | 1.75 | Fe(III) | 92 | 457 | 762.5 | 45 | 10 | 7 | 160 | 0.025 | 0.04 | 1.6 | 25 | 0 | Free | 0 | 8.9644 | 0.64725
PB | Peanut shell | 700 | 2 | 60 | 82.74 | 1.78 | 5.35 | 1.08 | 10.13 | 0.022 | 0.064 | 0.01305294 | 0.07771332 | 351.5 | 0.15 | 1.75 | Fe(III) | 92 | 457 | 762.5 | 60 | 10 | 7 | 160 | 0.025 | 0.04 | 1.6 | 25 | 0 | Free | 0 | 8.9452 | 0.65925
PB | Peanut shell | 700 | 2 | 60 | 82.74 | 1.78 | 5.35 | 1.08 | 10.13 | 0.022 | 0.064 | 0.01305294 | 0.07771332 | 351.5 | 0.15 | 1.75 | Fe(III) | 92 | 457 | 762.5 | 90 | 10 | 7 | 160 | 0.025 | 0.04 | 1.6 | 25 | 0 | Free | 0 | 8.8579 | 0.7138125
PB | Peanut shell | 700 | 2 | 60 | 82.74 | 1.78 | 5.35 | 1.08 | 10.13 | 0.022 | 0.064 | 0.01305294 | 0.07771332 | 351.5 | 0.15 | 1.75 | Fe(III) | 92 | 457 | 762.5 | 120 | 10 | 7 | 160 | 0.025 | 0.04 | 1.6 | 25 | 0 | Free | 0 | 8.62 | 0.8625
PB | Peanut shell | 700 | 2 | 60 | 82.74 | 1.78 | 5.35 | 1.08 | 10.13 | 0.022 | 0.064 | 0.01305294 | 0.07771332 | 351.5 | 0.15 | 1.75 | Fe(III) | 92 | 457 | 762.5 | 180 | 10 | 7 | 160 | 0.025 | 0.04 | 1.6 | 25 | 0 | Free | 0 | 8.51 | 0.93125
PB | Peanut shell | 700 | 2 | 60 | 82.74 | 1.78 | 5.35 | 1.08 | 10.13 | 0.022 | 0.064 | 0.01305294 | 0.07771332 | 351.5 | 0.15 | 1.75 | Fe(III) | 92 | 457 | 762.5 | 240 | 10 | 7 | 160 | 0.025 | 0.04 | 1.6 | 25 | 0 | Free | 0 | 8.47 | 0.95625
PB | Peanut shell | 700 | 2 | 60 | 82.74 | 1.78 | 5.35 | 1.08 | 10.13 | 0.022 | 0.064 | 0.01305294 | 0.07771332 | 351.5 | 0.15 | 1.75 | Fe(III) | 92 | 457 | 762.5 | 300 | 10 | 7 | 160 | 0.025 | 0.04 | 1.6 | 25 | 0 | Free | 0 | 8.44 | 0.975
PB | Peanut shell | 700 | 2 | 60 | 82.74 | 1.78 | 5.35 | 1.08 | 10.13 | 0.022 | 0.064 | 0.01305294 | 0.07771332 | 351.5 | 0.15 | 1.75 | Fe(III) | 92 | 457 | 762.5 | 360 | 10 | 7 | 160 | 0.025 | 0.04 | 1.6 | 25 | 0 | Free | 0 | 8.41 | 0.99375
PB | Peanut shell | 700 | 2 | 60 | 82.74 | 1.78 | 5.35 | 1.08 | 10.13 | 0.022 | 0.064 | 0.01305294 | 0.07771332 | 351.5 | 0.15 | 1.75 | Fe(III) | 92 | 457 | 762.5 | 420 | 10 | 7 | 160 | 0.025 | 0.04 | 1.6 | 25 | 0 | Free | 0 | 8.38 | 1.0125
PB | Peanut shell | 700 | 2 | 60 | 82.74 | 1.78 | 5.35 | 1.08 | 10.13 | 0.022 | 0.064 | 0.01305294 | 0.07771332 | 351.5 | 0.15 | 1.75 | Fe(III) | 92 | 457 | 762.5 | 480 | 10 | 7 | 160 | 0.025 | 0.04 | 1.6 | 25 | 0 | Free | 0 | 8.35 | 1.03125
PB-Ox | Peanut shell | 700 | 2 | 60 | 84.19 | 2.42 | 4.8 | 1.03 | 8.59 | 0.029 | 0.058 | 0.01223423 | 0.06924813 | 344 | 0.15 | 1.75 | Fe(III) | 92 | 457 | 762.5 | 15 | 10 | 7 | 160 | 0.025 | 0.04 | 1.6 | 25 | 0 | Free | 0 | 8.88 | 0.7
PB-Ox | Peanut shell | 700 | 2 | 60 | 84.19 | 2.42 | 4.8 | 1.03 | 8.59 | 0.029 | 0.058 | 0.01223423 | 0.06924813 | 344 | 0.15 | 1.75 | Fe(III) | 92 | 457 | 762.5 | 30 | 10 | 7 | 160 | 0.025 | 0.04 | 1.6 | 25 | 0 | Free | 0 | 8.3152 | 1.053
PB-Ox | Peanut shell | 700 | 2 | 60 | 84.19 | 2.42 | 4.8 | 1.03 | 8.59 | 0.029 | 0.058 | 0.01223423 | 0.06924813 | 344 | 0.15 | 1.75 | Fe(III) | 92 | 457 | 762.5 | 45 | 10 | 7 | 160 | 0.025 | 0.04 | 1.6 | 25 | 0 | Free | 0 | 8.2576 | 1.089
PB-Ox | Peanut shell | 700 | 2 | 60 | 84.19 | 2.42 | 4.8 | 1.03 | 8.59 | 0.029 | 0.058 | 0.01223423 | 0.06924813 | 344 | 0.15 | 1.75 | Fe(III) | 92 | 457 | 762.5 | 60 | 10 | 7 | 160 | 0.025 | 0.04 | 1.6 | 25 | 0 | Free | 0 | 8.21 | 1.11875
PB-Ox | Peanut shell | 700 | 2 | 60 | 84.19 | 2.42 | 4.8 | 1.03 | 8.59 | 0.029 | 0.058 | 0.01223423 | 0.06924813 | 344 | 0.15 | 1.75 | Fe(III) | 92 | 457 | 762.5 | 90 | 10 | 7 | 160 | 0.025 | 0.04 | 1.6 | 25 | 0 | Free | 0 | 8.12 | 1.175
PB-Ox | Peanut shell | 700 | 2 | 60 | 84.19 | 2.42 | 4.8 | 1.03 | 8.59 | 0.029 | 0.058 | 0.01223423 | 0.06924813 | 344 | 0.15 | 1.75 | Fe(III) | 92 | 457 | 762.5 | 120 | 10 | 7 | 160 | 0.025 | 0.04 | 1.6 | 25 | 0 | Free | 0 | 7.9592 | 1.2755
PB-Ox | Peanut shell | 700 | 2 | 60 | 84.19 | 2.42 | 4.8 | 1.03 | 8.59 | 0.029 | 0.058 | 0.01223423 | 0.06924813 | 344 | 0.15 | 1.75 | Fe(III) | 92 | 457 | 762.5 | 180 | 10 | 7 | 160 | 0.025 | 0.04 | 1.6 | 25 | 0 | Free | 0 | 7.82 | 1.3625
PB-Ox | Peanut shell | 700 | 2 | 60 | 84.19 | 2.42 | 4.8 | 1.03 | 8.59 | 0.029 | 0.058 | 0.01223423 | 0.06924813 | 344 | 0.15 | 1.75 | Fe(III) | 92 | 457 | 762.5 | 240 | 10 | 7 | 160 | 0.025 | 0.04 | 1.6 | 25 | 0 | Free | 0 | 7.79 | 1.38125
PB-Ox | Peanut shell | 700 | 2 | 60 | 84.19 | 2.42 | 4.8 | 1.03 | 8.59 | 0.029 | 0.058 | 0.01223423 | 0.06924813 | 344 | 0.15 | 1.75 | Fe(III) | 92 | 457 | 762.5 | 300 | 10 | 7 | 160 | 0.025 | 0.04 | 1.6 | 25 | 0 | Free | 0 | 7.71 | 1.43125
PB-Ox | Peanut shell | 700 | 2 | 60 | 84.19 | 2.42 | 4.8 | 1.03 | 8.59 | 0.029 | 0.058 | 0.01223423 | 0.06924813 | 344 | 0.15 | 1.75 | Fe(III) | 92 | 457 | 762.5 | 360 | 10 | 7 | 160 | 0.025 | 0.04 | 1.6 | 25 | 0 | Free | 0 | 7.67 | 1.45625
PB-Ox | Peanut shell | 700 | 2 | 60 | 84.19 | 2.42 | 4.8 | 1.03 | 8.59 | 0.029 | 0.058 | 0.01223423 | 0.06924813 | 344 | 0.15 | 1.75 | Fe(III) | 92 | 457 | 762.5 | 420 | 10 | 7 | 160 | 0.025 | 0.04 | 1.6 | 25 | 0 | Free | 0 | 7.65 | 1.46875
PB-Ox | Peanut shell | 700 | 2 | 60 | 84.19 | 2.42 | 4.8 | 1.03 | 8.59 | 0.029 | 0.058 | 0.01223423 | 0.06924813 | 344 | 0.15 | 1.75 | Fe(III) | 92 | 457 | 762.5 | 480 | 10 | 7 | 160 | 0.025 | 0.04 | 1.6 | 25 | 0 | Free | 0 | 7.59 | 1.50625
PB-Ox-A | Peanut shell | 700 | 2 | 60 | 53.65 | 4.45 | 10.12 | 1 | 31.78 | 0.082 | 0.188 | 0.01863933 | 0.2072693 | 2121.5 | 0.96 | 1.81 | Fe(III) | 92 | 457 | 762.5 | 15 | 10 | 7 | 160 | 0.025 | 0.04 | 1.6 | 25 | 0 | Free | 0 | 5.22 | 2.9875
PB-Ox-A | Peanut shell | 700 | 2 | 60 | 53.65 | 4.45 | 10.12 | 1 | 31.78 | 0.082 | 0.188 | 0.01863933 | 0.2072693 | 2121.5 | 0.96 | 1.81 | Fe(III) | 92 | 457 | 762.5 | 30 | 10 | 7 | 160 | 0.025 | 0.04 | 1.6 | 25 | 0 | Free | 0 | 2.34 | 4.7875
PB-Ox-A | Peanut shell | 700 | 2 | 60 | 53.65 | 4.45 | 10.12 | 1 | 31.78 | 0.082 | 0.188 | 0.01863933 | 0.2072693 | 2121.5 | 0.96 | 1.81 | Fe(III) | 92 | 457 | 762.5 | 45 | 10 | 7 | 160 | 0.025 | 0.04 | 1.6 | 25 | 0 | Free | 0 | 0.98 | 5.6375
PB-Ox-A | Peanut shell | 700 | 2 | 60 | 53.65 | 4.45 | 10.12 | 1 | 31.78 | 0.082 | 0.188 | 0.01863933 | 0.2072693 | 2121.5 | 0.96 | 1.81 | Fe(III) | 92 | 457 | 762.5 | 60 | 10 | 7 | 160 | 0.025 | 0.04 | 1.6 | 25 | 0 | Free | 0 | 0.91 | 5.68125
PB-Ox-A | Peanut shell | 700 | 2 | 60 | 53.65 | 4.45 | 10.12 | 1 | 31.78 | 0.082 | 0.188 | 0.01863933 | 0.2072693 | 2121.5 | 0.96 | 1.81 | Fe(III) | 92 | 457 | 762.5 | 90 | 10 | 7 | 160 | 0.025 | 0.04 | 1.6 | 25 | 0 | Free | 0 | 0.89 | 5.69375
PB-Ox-A | Peanut shell | 700 | 2 | 60 | 53.65 | 4.45 | 10.12 | 1 | 31.78 | 0.082 | 0.188 | 0.01863933 | 0.2072693 | 2121.5 | 0.96 | 1.81 | Fe(III) | 92 | 457 | 762.5 | 120 | 10 | 7 | 160 | 0.025 | 0.04 | 1.6 | 25 | 0 | Free | 0 | 0.86 | 5.7125
PB-Ox-A | Peanut shell | 700 | 2 | 60 | 53.65 | 4.45 | 10.12 | 1 | 31.78 | 0.082 | 0.188 | 0.01863933 | 0.2072693 | 2121.5 | 0.96 | 1.81 | Fe(III) | 92 | 457 | 762.5 | 180 | 10 | 7 | 160 | 0.025 | 0.04 | 1.6 | 25 | 0 | Free | 0 | 0.85 | 5.71875
PB-Ox-A | Peanut shell | 700 | 2 | 60 | 53.65 | 4.45 | 10.12 | 1 | 31.78 | 0.082 | 0.188 | 0.01863933 | 0.2072693 | 2121.5 | 0.96 | 1.81 | Fe(III) | 92 | 457 | 762.5 | 240 | 10 | 7 | 160 | 0.025 | 0.04 | 1.6 | 25 | 0 | Free | 0 | 0.78 | 5.7625
PB-Ox-A | Peanut shell | 700 | 2 | 60 | 53.65 | 4.45 | 10.12 | 1 | 31.78 | 0.082 | 0.188 | 0.01863933 | 0.2072693 | 2121.5 | 0.96 | 1.81 | Fe(III) | 92 | 457 | 762.5 | 300 | 10 | 7 | 160 | 0.025 | 0.04 | 1.6 | 25 | 0 | Free | 0 | 0.73 | 5.79375
PB-Ox-A | Peanut shell | 700 | 2 | 60 | 53.65 | 4.45 | 10.12 | 1 | 31.78 | 0.082 | 0.188 | 0.01863933 | 0.2072693 | 2121.5 | 0.96 | 1.81 | Fe(III) | 92 | 457 | 762.5 | 360 | 10 | 7 | 160 | 0.025 | 0.04 | 1.6 | 25 | 0 | Free | 0 | 0.69 | 5.81875
PB-Ox-A | Peanut shell | 700 | 2 | 60 | 53.65 | 4.45 | 10.12 | 1 | 31.78 | 0.082 | 0.188 | 0.01863933 | 0.2072693 | 2121.5 | 0.96 | 1.81 | Fe(III) | 92 | 457 | 762.5 | 420 | 10 | 7 | 160 | 0.025 | 0.04 | 1.6 | 25 | 0 | Free | 0 | 0.64 | 5.85
PB-Ox-A | Peanut shell | 700 | 2 | 60 | 53.65 | 4.45 | 10.12 | 1 | 31.78 | 0.082 | 0.188 | 0.01863933 | 0.2072693 | 2121.5 | 0.96 | 1.81 | Fe(III) | 92 | 457 | 762.5 | 480 | 10 | 7 | 160 | 0.025 | 0.04 | 1.6 | 25 | 0 | Free | 0 | 0.61 | 5.86875
PB | Peanut shell | 700 | 2 | 60 | 82.74 | 1.78 | 5.35 | 1.08 | 10.13 | 0.022 | 0.064 | 0.01305294 | 0.07771332 | 351.5 | 0.15 | 1.75 | Fe(III) | 92 | 457 | 762.5 | 480 | 10 | 7 | 160 | 0.025 | 0.04 | 1.6 | 15 | 0 | Free | 0 | 8.665969 | 0.8337696
PB | Peanut shell | 700 | 2 | 60 | 82.74 | 1.78 | 5.35 | 1.08 | 10.13 | 0.022 | 0.064 | 0.01305294 | 0.07771332 | 351.5 | 0.15 | 1.75 | Fe(III) | 92 | 457 | 762.5 | 480 | 10 | 7 | 160 | 0.025 | 0.04 | 1.6 | 25 | 0 | Free | 0 | 8.645026 | 0.8468586
PB | Peanut shell | 700 | 2 | 60 | 82.74 | 1.78 | 5.35 | 1.08 | 10.13 | 0.022 | 0.064 | 0.01305294 | 0.07771332 | 351.5 | 0.15 | 1.75 | Fe(III) | 92 | 457 | 762.5 | 480 | 10 | 7 | 160 | 0.025 | 0.04 | 1.6 | 35 | 0 | Free | 0 | 8.603141 | 0.8730366
PB-Ox | Peanut shell | 700 | 2 | 60 | 84.19 | 2.42 | 4.8 | 1.03 | 8.59 | 0.029 | 0.058 | 0.01223423 | 0.06924813 | 344 | 0.15 | 1.75 | Fe(III) | 92 | 457 | 762.5 | 480 | 10 | 7 | 160 | 0.025 | 0.04 | 1.6 | 15 | 0 | Free | 0 | 7.667714 | 1.457679
PB-Ox | Peanut shell | 700 | 2 | 60 | 84.19 | 2.42 | 4.8 | 1.03 | 8.59 | 0.029 | 0.058 | 0.01223423 | 0.06924813 | 344 | 0.15 | 1.75 | Fe(III) | 92 | 457 | 762.5 | 480 | 10 | 7 | 160 | 0.025 | 0.04 | 1.6 | 25 | 0 | Free | 0 | 7.671204 | 1.455497
PB-Ox | Peanut shell | 700 | 2 | 60 | 84.19 | 2.42 | 4.8 | 1.03 | 8.59 | 0.029 | 0.058 | 0.01223423 | 0.06924813 | 344 | 0.15 | 1.75 | Fe(III) | 92 | 457 | 762.5 | 480 | 10 | 7 | 160 | 0.025 | 0.04 | 1.6 | 35 | 0 | Free | 0 | 7.643281 | 1.472949
PB-Ox-A | Peanut shell | 700 | 2 | 60 | 53.65 | 4.45 | 10.12 | 1 | 31.78 | 0.082 | 0.188 | 0.01863933 | 0.2072693 | 2121.5 | 0.96 | 1.81 | Fe(III) | 92 | 457 | 762.5 | 480 | 10 | 7 | 160 | 0.025 | 0.04 | 1.6 | 15 | 0 | Free | 0 | 0.295986 | 6.065009
PB-Ox-A | Peanut shell | 700 | 2 | 60 | 53.65 | 4.45 | 10.12 | 1 | 31.78 | 0.082 | 0.188 | 0.01863933 | 0.2072693 | 2121.5 | 0.96 | 1.81 | Fe(III) | 92 | 457 | 762.5 | 480 | 10 | 7 | 160 | 0.025 | 0.04 | 1.6 | 25 | 0 | Free | 0 | 0.2715532 | 6.080279
PB-Ox-A | Peanut shell | 700 | 2 | 60 | 53.65 | 4.45 | 10.12 | 1 | 31.78 | 0.082 | 0.188 | 0.01863933 | 0.2072693 | 2121.5 | 0.96 | 1.81 | Fe(III) | 92 | 457 | 762.5 | 480 | 10 | 7 | 160 | 0.025 | 0.04 | 1.6 | 35 | 0 | Free | 0 | 0.2506108 | 6.093368
PB | Peanut shell | 700 | 2 | 60 | 82.74 | 1.78 | 5.35 | 1.08 | 10.13 | 0.022 | 0.064 | 0.01305294 | 0.07771332 | 351.5 | 0.15 | 1.75 | Cr(VI) | 40 | 461 | 652.9 | 480 | 10 | 7 | 160 | 0.025 | 0.02 | 0.8 | 25 | 0 | Free | 0 | 3.881391 | 7.648261
PB | Peanut shell | 700 | 2 | 60 | 82.74 | 1.78 | 5.35 | 1.08 | 10.13 | 0.022 | 0.064 | 0.01305294 | 0.07771332 | 351.5 | 0.15 | 1.75 | Cr(VI) | 40 | 461 | 652.9 | 480 | 10 | 7 | 160 | 0.025 | 0.04 | 1.6 | 25 | 0 | Free | 0 | 3.227224 | 4.232985
PB | Peanut shell | 700 | 2 | 60 | 82.74 | 1.78 | 5.35 | 1.08 | 10.13 | 0.022 | 0.064 | 0.01305294 | 0.07771332 | 351.5 | 0.15 | 1.75 | Cr(VI) | 40 | 461 | 652.9 | 480 | 10 | 7 | 160 | 0.025 | 0.06 | 2.4 | 25 | 0 | Free | 0 | 2.833047 | 2.986231
PB-Ox | Peanut shell | 700 | 2 | 60 | 84.19 | 2.42 | 4.8 | 1.03 | 8.59 | 0.029 | 0.058 | 0.01223423 | 0.06924813 | 344 | 0.15 | 1.75 | Cr(VI) | 40 | 461 | 652.9 | 480 | 10 | 7 | 160 | 0.025 | 0.02 | 0.8 | 25 | 0 | Free | 0 | 8.46056 | 1.924299
PB-Ox | Peanut shell | 700 | 2 | 60 | 84.19 | 2.42 | 4.8 | 1.03 | 8.59 | 0.029 | 0.058 | 0.01223423 | 0.06924813 | 344 | 0.15 | 1.75 | Cr(VI) | 40 | 461 | 652.9 | 480 | 10 | 7 | 160 | 0.025 | 0.04 | 1.6 | 25 | 0 | Free | 0 | 7.781233 | 1.386729
PB-Ox | Peanut shell | 700 | 2 | 60 | 84.19 | 2.42 | 4.8 | 1.03 | 8.59 | 0.029 | 0.058 | 0.01223423 | 0.06924813 | 344 | 0.15 | 1.75 | Cr(VI) | 40 | 461 | 652.9 | 480 | 10 | 7 | 160 | 0.025 | 0.06 | 2.4 | 25 | 0 | Free | 0 | 6.120655 | 1.616394
PB-Ox-A | Peanut shell | 700 | 2 | 60 | 53.65 | 4.45 | 10.12 | 1 | 31.78 | 0.082 | 0.188 | 0.01863933 | 0.2072693 | 2121.5 | 0.96 | 1.81 | Cr(VI) | 40 | 461 | 652.9 | 480 | 10 | 7 | 160 | 0.025 | 0.02 | 0.8 | 25 | 0 | Free | 0 | 1.415685 | 10.73039
PB-Ox-A | Peanut shell | 700 | 2 | 60 | 53.65 | 4.45 | 10.12 | 1 | 31.78 | 0.082 | 0.188 | 0.01863933 | 0.2072693 | 2121.5 | 0.96 | 1.81 | Cr(VI) | 40 | 461 | 652.9 | 480 | 10 | 7 | 160 | 0.025 | 0.04 | 1.6 | 25 | 0 | Free | 0 | 0.9292527 | 5.669217
PB-Ox-A | Peanut shell | 700 | 2 | 60 | 53.65 | 4.45 | 10.12 | 1 | 31.78 | 0.082 | 0.188 | 0.01863933 | 0.2072693 | 2121.5 | 0.96 | 1.81 | Cr(VI) | 40 | 461 | 652.9 | 480 | 10 | 7 | 160 | 0.025 | 0.06 | 2.4 | 25 | 0 | Free | 0 | 0.400887 | 3.99963
PB | Peanut shell | 700 | 2 | 60 | 82.74 | 1.78 | 5.35 | 1.08 | 10.13 | 0.022 | 0.064 | 0.01305294 | 0.07771332 | 351.5 | 0.15 | 1.75 | Cr(VI) | 40 | 461 | 652.9 | 480 | 10 | 7 | 160 | 0.025 | 0.04 | 1.6 | 25 | 0.05 | Cl¯ | 0 | 3.329385 | 4.169135
PB | Peanut shell | 700 | 2 | 60 | 82.74 | 1.78 | 5.35 | 1.08 | 10.13 | 0.022 | 0.064 | 0.01305294 | 0.07771332 | 351.5 | 0.15 | 1.75 | Cr(VI) | 40 | 461 | 652.9 | 480 | 10 | 7 | 160 | 0.025 | 0.04 | 1.6 | 25 | 0.1 | Cl¯ | 0 | 3.908086 | 3.807446
PB | Peanut shell | 700 | 2 | 60 | 82.74 | 1.78 | 5.35 | 1.08 | 10.13 | 0.022 | 0.064 | 0.01305294 | 0.07771332 | 351.5 | 0.15 | 1.75 | Cr(VI) | 40 | 461 | 652.9 | 480 | 10 | 7 | 160 | 0.025 | 0.04 | 1.6 | 25 | 0.15 | Cl¯ | 0 | 5.04237 | 3.098519
PB | Peanut shell | 700 | 2 | 60 | 82.74 | 1.78 | 5.35 | 1.08 | 10.13 | 0.022 | 0.064 | 0.01305294 | 0.07771332 | 351.5 | 0.15 | 1.75 | Cr(VI) | 40 | 461 | 652.9 | 480 | 10 | 7 | 160 | 0.025 | 0.04 | 1.6 | 25 | 0.2 | Cl¯ | 0 | 5.289526 | 2.944046
PB-Ox | Peanut shell | 700 | 2 | 60 | 84.19 | 2.42 | 4.8 | 1.03 | 8.59 | 0.029 | 0.058 | 0.01223423 | 0.06924813 | 344 | 0.15 | 1.75 | Cr(VI) | 40 | 461 | 652.9 | 480 | 10 | 7 | 160 | 0.025 | 0.04 | 1.6 | 25 | 0.05 | Cl¯ | 0 | 7.853557 | 1.341527
PB-Ox | Peanut shell | 700 | 2 | 60 | 84.19 | 2.42 | 4.8 | 1.03 | 8.59 | 0.029 | 0.058 | 0.01223423 | 0.06924813 | 344 | 0.15 | 1.75 | Cr(VI) | 40 | 461 | 652.9 | 480 | 10 | 7 | 160 | 0.025 | 0.04 | 1.6 | 25 | 0.1 | Cl¯ | 0 | 8.185449 | 1.134094
PB-Ox | Peanut shell | 700 | 2 | 60 | 84.19 | 2.42 | 4.8 | 1.03 | 8.59 | 0.029 | 0.058 | 0.01223423 | 0.06924813 | 344 | 0.15 | 1.75 | Cr(VI) | 40 | 461 | 652.9 | 480 | 10 | 7 | 160 | 0.025 | 0.04 | 1.6 | 25 | 0.15 | Cl¯ | 0 | 8.803117 | 0.7480516
PB-Ox | Peanut shell | 700 | 2 | 60 | 84.19 | 2.42 | 4.8 | 1.03 | 8.59 | 0.029 | 0.058 | 0.01223423 | 0.06924813 | 344 | 0.15 | 1.75 | Cr(VI) | 40 | 461 | 652.9 | 480 | 10 | 7 | 160 | 0.025 | 0.04 | 1.6 | 25 | 0.2 | Cl¯ | 0 | 9.234586 | 0.4783839
PB-Ox-A | Peanut shell | 700 | 2 | 60 | 53.65 | 4.45 | 10.12 | 1 | 31.78 | 0.082 | 0.188 | 0.01863933 | 0.2072693 | 2121.5 | 0.96 | 1.81 | Cr(VI) | 40 | 461 | 652.9 | 480 | 10 | 7 | 160 | 0.025 | 0.04 | 1.6 | 25 | 0.05 | Cl¯ | 0 | 1.840131 | 5.099918
PB-Ox-A | Peanut shell | 700 | 2 | 60 | 53.65 | 4.45 | 10.12 | 1 | 31.78 | 0.082 | 0.188 | 0.01863933 | 0.2072693 | 2121.5 | 0.96 | 1.81 | Cr(VI) | 40 | 461 | 652.9 | 480 | 10 | 7 | 160 | 0.025 | 0.04 | 1.6 | 25 | 0.1 | Cl¯ | 0 | 2.380043 | 4.762473
PB-Ox-A | Peanut shell | 700 | 2 | 60 | 53.65 | 4.45 | 10.12 | 1 | 31.78 | 0.082 | 0.188 | 0.01863933 | 0.2072693 | 2121.5 | 0.96 | 1.81 | Cr(VI) | 40 | 461 | 652.9 | 480 | 10 | 7 | 160 | 0.025 | 0.04 | 1.6 | 25 | 0.15 | Cl¯ | 0 | 2.948599 | 4.407126
PB-Ox-A | Peanut shell | 700 | 2 | 60 | 53.65 | 4.45 | 10.12 | 1 | 31.78 | 0.082 | 0.188 | 0.01863933 | 0.2072693 | 2121.5 | 0.96 | 1.81 | Cr(VI) | 40 | 461 | 652.9 | 480 | 10 | 7 | 160 | 0.025 | 0.04 | 1.6 | 25 | 0.2 | Cl¯ | 0 | 3.056816 | 4.33949
PB | Peanut shell | 700 | 2 | 60 | 82.74 | 1.78 | 5.35 | 1.08 | 10.13 | 0.022 | 0.064 | 0.01305294 | 0.07771332 | 351.5 | 0.15 | 1.75 | Cr(VI) | 40 | 461 | 652.9 | 15 | 10 | 7 | 160 | 0.025 | 0.04 | 1.6 | 25 | 0 | Free | 0 | 7.26 | 1.7125
PB | Peanut shell | 700 | 2 | 60 | 82.74 | 1.78 | 5.35 | 1.08 | 10.13 | 0.022 | 0.064 | 0.01305294 | 0.07771332 | 351.5 | 0.15 | 1.75 | Cr(VI) | 40 | 461 | 652.9 | 30 | 10 | 7 | 160 | 0.025 | 0.04 | 1.6 | 25 | 0 | Free | 0 | 5.8256 | 2.609
PB | Peanut shell | 700 | 2 | 60 | 82.74 | 1.78 | 5.35 | 1.08 | 10.13 | 0.022 | 0.064 | 0.01305294 | 0.07771332 | 351.5 | 0.15 | 1.75 | Cr(VI) | 40 | 461 | 652.9 | 45 | 10 | 7 | 160 | 0.025 | 0.04 | 1.6 | 25 | 0 | Free | 0 | 5.501 | 2.811875
PB | Peanut shell | 700 | 2 | 60 | 82.74 | 1.78 | 5.35 | 1.08 | 10.13 | 0.022 | 0.064 | 0.01305294 | 0.07771332 | 351.5 | 0.15 | 1.75 | Cr(VI) | 40 | 461 | 652.9 | 60 | 10 | 7 | 160 | 0.025 | 0.04 | 1.6 | 25 | 0 | Free | 0 | 5.2696 | 2.9565
PB | Peanut shell | 700 | 2 | 60 | 82.74 | 1.78 | 5.35 | 1.08 | 10.13 | 0.022 | 0.064 | 0.01305294 | 0.07771332 | 351.5 | 0.15 | 1.75 | Cr(VI) | 40 | 461 | 652.9 | 90 | 10 | 7 | 160 | 0.025 | 0.04 | 1.6 | 25 | 0 | Free | 0 | 4.79 | 3.25625
PB | Peanut shell | 700 | 2 | 60 | 82.74 | 1.78 | 5.35 | 1.08 | 10.13 | 0.022 | 0.064 | 0.01305294 | 0.07771332 | 351.5 | 0.15 | 1.75 | Cr(VI) | 40 | 461 | 652.9 | 120 | 10 | 7 | 160 | 0.025 | 0.04 | 1.6 | 25 | 0 | Free | 0 | 4.17 | 3.64375
PB | Peanut shell | 700 | 2 | 60 | 82.74 | 1.78 | 5.35 | 1.08 | 10.13 | 0.022 | 0.064 | 0.01305294 | 0.07771332 | 351.5 | 0.15 | 1.75 | Cr(VI) | 40 | 461 | 652.9 | 180 | 10 | 7 | 160 | 0.025 | 0.04 | 1.6 | 25 | 0 | Free | 0 | 3.62 | 3.9875
PB | Peanut shell | 700 | 2 | 60 | 82.74 | 1.78 | 5.35 | 1.08 | 10.13 | 0.022 | 0.064 | 0.01305294 | 0.07771332 | 351.5 | 0.15 | 1.75 | Cr(VI) | 40 | 461 | 652.9 | 240 | 10 | 7 | 160 | 0.025 | 0.04 | 1.6 | 25 | 0 | Free | 0 | 3.58 | 4.0125
PB | Peanut shell | 700 | 2 | 60 | 82.74 | 1.78 | 5.35 | 1.08 | 10.13 | 0.022 | 0.064 | 0.01305294 | 0.07771332 | 351.5 | 0.15 | 1.75 | Cr(VI) | 40 | 461 | 652.9 | 300 | 10 | 7 | 160 | 0.025 | 0.04 | 1.6 | 25 | 0 | Free | 0 | 3.54 | 4.0375
PB | Peanut shell | 700 | 2 | 60 | 82.74 | 1.78 | 5.35 | 1.08 | 10.13 | 0.022 | 0.064 | 0.01305294 | 0.07771332 | 351.5 | 0.15 | 1.75 | Cr(VI) | 40 | 461 | 652.9 | 360 | 10 | 7 | 160 | 0.025 | 0.04 | 1.6 | 25 | 0 | Free | 0 | 3.49 | 4.06875
PB | Peanut shell | 700 | 2 | 60 | 82.74 | 1.78 | 5.35 | 1.08 | 10.13 | 0.022 | 0.064 | 0.01305294 | 0.07771332 | 351.5 | 0.15 | 1.75 | Cr(VI) | 40 | 461 | 652.9 | 420 | 10 | 7 | 160 | 0.025 | 0.04 | 1.6 | 25 | 0 | Free | 0 | 3.43 | 4.10625
PB | Peanut shell | 700 | 2 | 60 | 82.74 | 1.78 | 5.35 | 1.08 | 10.13 | 0.022 | 0.064 | 0.01305294 | 0.07771332 | 351.5 | 0.15 | 1.75 | Cr(VI) | 40 | 461 | 652.9 | 480 | 10 | 7 | 160 | 0.025 | 0.04 | 1.6 | 25 | 0 | Free | 0 | 3.41 | 4.11875
PB-Ox | Peanut shell | 700 | 2 | 60 | 84.19 | 2.42 | 4.8 | 1.03 | 8.59 | 0.029 | 0.058 | 0.01223423 | 0.06924813 | 344 | 0.15 | 1.75 | Cr(VI) | 40 | 461 | 652.9 | 15 | 10 | 7 | 160 | 0.025 | 0.04 | 1.6 | 25 | 0 | Free | 0 | 8.48 | 0.95
PB-Ox | Peanut shell | 700 | 2 | 60 | 84.19 | 2.42 | 4.8 | 1.03 | 8.59 | 0.029 | 0.058 | 0.01223423 | 0.06924813 | 344 | 0.15 | 1.75 | Cr(VI) | 40 | 461 | 652.9 | 30 | 10 | 7 | 160 | 0.025 | 0.04 | 1.6 | 25 | 0 | Free | 0 | 8.03 | 1.23125
PB-Ox | Peanut shell | 700 | 2 | 60 | 84.19 | 2.42 | 4.8 | 1.03 | 8.59 | 0.029 | 0.058 | 0.01223423 | 0.06924813 | 344 | 0.15 | 1.75 | Cr(VI) | 40 | 461 | 652.9 | 45 | 10 | 7 | 160 | 0.025 | 0.04 | 1.6 | 25 | 0 | Free | 0 | 7.96 | 1.275
PB-Ox | Peanut shell | 700 | 2 | 60 | 84.19 | 2.42 | 4.8 | 1.03 | 8.59 | 0.029 | 0.058 | 0.01223423 | 0.06924813 | 344 | 0.15 | 1.75 | Cr(VI) | 40 | 461 | 652.9 | 60 | 10 | 7 | 160 | 0.025 | 0.04 | 1.6 | 25 | 0 | Free | 0 | 7.82 | 1.3625
PB-Ox | Peanut shell | 700 | 2 | 60 | 84.19 | 2.42 | 4.8 | 1.03 | 8.59 | 0.029 | 0.058 | 0.01223423 | 0.06924813 | 344 | 0.15 | 1.75 | Cr(VI) | 40 | 461 | 652.9 | 90 | 10 | 7 | 160 | 0.025 | 0.04 | 1.6 | 25 | 0 | Free | 0 | 7.75 | 1.40625
PB-Ox | Peanut shell | 700 | 2 | 60 | 84.19 | 2.42 | 4.8 | 1.03 | 8.59 | 0.029 | 0.058 | 0.01223423 | 0.06924813 | 344 | 0.15 | 1.75 | Cr(VI) | 40 | 461 | 652.9 | 120 | 10 | 7 | 160 | 0.025 | 0.04 | 1.6 | 25 | 0 | Free | 0 | 7.69 | 1.44375
PB-Ox | Peanut shell | 700 | 2 | 60 | 84.19 | 2.42 | 4.8 | 1.03 | 8.59 | 0.029 | 0.058 | 0.01223423 | 0.06924813 | 344 | 0.15 | 1.75 | Cr(VI) | 40 | 461 | 652.9 | 180 | 10 | 7 | 160 | 0.025 | 0.04 | 1.6 | 25 | 0 | Free | 0 | 7.65 | 1.46875
PB-Ox | Peanut shell | 700 | 2 | 60 | 84.19 | 2.42 | 4.8 | 1.03 | 8.59 | 0.029 | 0.058 | 0.01223423 | 0.06924813 | 344 | 0.15 | 1.75 | Cr(VI) | 40 | 461 | 652.9 | 240 | 10 | 7 | 160 | 0.025 | 0.04 | 1.6 | 25 | 0 | Free | 0 | 7.63 | 1.48125
PB-Ox | Peanut shell | 700 | 2 | 60 | 84.19 | 2.42 | 4.8 | 1.03 | 8.59 | 0.029 | 0.058 | 0.01223423 | 0.06924813 | 344 | 0.15 | 1.75 | Cr(VI) | 40 | 461 | 652.9 | 300 | 10 | 7 | 160 | 0.025 | 0.04 | 1.6 | 25 | 0 | Free | 0 | 7.59 | 1.50625
PB-Ox | Peanut shell | 700 | 2 | 60 | 84.19 | 2.42 | 4.8 | 1.03 | 8.59 | 0.029 | 0.058 | 0.01223423 | 0.06924813 | 344 | 0.15 | 1.75 | Cr(VI) | 40 | 461 | 652.9 | 360 | 10 | 7 | 160 | 0.025 | 0.04 | 1.6 | 25 | 0 | Free | 0 | 7.57 | 1.51875
PB-Ox | Peanut shell | 700 | 2 | 60 | 84.19 | 2.42 | 4.8 | 1.03 | 8.59 | 0.029 | 0.058 | 0.01223423 | 0.06924813 | 344 | 0.15 | 1.75 | Cr(VI) | 40 | 461 | 652.9 | 420 | 10 | 7 | 160 | 0.025 | 0.04 | 1.6 | 25 | 0 | Free | 0 | 7.54 | 1.5375
PB-Ox | Peanut shell | 700 | 2 | 60 | 84.19 | 2.42 | 4.8 | 1.03 | 8.59 | 0.029 | 0.058 | 0.01223423 | 0.06924813 | 344 | 0.15 | 1.75 | Cr(VI) | 40 | 461 | 652.9 | 480 | 10 | 7 | 160 | 0.025 | 0.04 | 1.6 | 25 | 0 | Free | 0 | 7.51 | 1.55625
PB-Ox-A | Peanut shell | 700 | 2 | 60 | 53.65 | 4.45 | 10.12 | 1 | 31.78 | 0.082 | 0.188 | 0.01863933 | 0.2072693 | 2121.5 | 0.96 | 1.81 | Cr(VI) | 40 | 461 | 652.9 | 15 | 10 | 7 | 160 | 0.025 | 0.04 | 1.6 | 25 | 0 | Free | 0 | 5.22 | 2.9875
PB-Ox-A | Peanut shell | 700 | 2 | 60 | 53.65 | 4.45 | 10.12 | 1 | 31.78 | 0.082 | 0.188 | 0.01863933 | 0.2072693 | 2121.5 | 0.96 | 1.81 | Cr(VI) | 40 | 461 | 652.9 | 30 | 10 | 7 | 160 | 0.025 | 0.04 | 1.6 | 25 | 0 | Free | 0 | 4.68 | 3.325
PB-Ox-A | Peanut shell | 700 | 2 | 60 | 53.65 | 4.45 | 10.12 | 1 | 31.78 | 0.082 | 0.188 | 0.01863933 | 0.2072693 | 2121.5 | 0.96 | 1.81 | Cr(VI) | 40 | 461 | 652.9 | 45 | 10 | 7 | 160 | 0.025 | 0.04 | 1.6 | 25 | 0 | Free | 0 | 3.71 | 3.93125
PB-Ox-A | Peanut shell | 700 | 2 | 60 | 53.65 | 4.45 | 10.12 | 1 | 31.78 | 0.082 | 0.188 | 0.01863933 | 0.2072693 | 2121.5 | 0.96 | 1.81 | Cr(VI) | 40 | 461 | 652.9 | 60 | 10 | 7 | 160 | 0.025 | 0.04 | 1.6 | 25 | 0 | Free | 0 | 3.3045 | 4.1846875
PB-Ox-A | Peanut shell | 700 | 2 | 60 | 53.65 | 4.45 | 10.12 | 1 | 31.78 | 0.082 | 0.188 | 0.01863933 | 0.2072693 | 2121.5 | 0.96 | 1.81 | Cr(VI) | 40 | 461 | 652.9 | 90 | 10 | 7 | 160 | 0.025 | 0.04 | 1.6 | 25 | 0 | Free | 0 | 3.01 | 4.36875
PB-Ox-A | Peanut shell | 700 | 2 | 60 | 53.65 | 4.45 | 10.12 | 1 | 31.78 | 0.082 | 0.188 | 0.01863933 | 0.2072693 | 2121.5 | 0.96 | 1.81 | Cr(VI) | 40 | 461 | 652.9 | 120 | 10 | 7 | 160 | 0.025 | 0.04 | 1.6 | 25 | 0 | Free | 0 | 2.48 | 4.7
PB-Ox-A | Peanut shell | 700 | 2 | 60 | 53.65 | 4.45 | 10.12 | 1 | 31.78 | 0.082 | 0.188 | 0.01863933 | 0.2072693 | 2121.5 | 0.96 | 1.81 | Cr(VI) | 40 | 461 | 652.9 | 180 | 10 | 7 | 160 | 0.025 | 0.04 | 1.6 | 25 | 0 | Free | 0 | 1.89 | 5.06875
PB-Ox-A | Peanut shell | 700 | 2 | 60 | 53.65 | 4.45 | 10.12 | 1 | 31.78 | 0.082 | 0.188 | 0.01863933 | 0.2072693 | 2121.5 | 0.96 | 1.81 | Cr(VI) | 40 | 461 | 652.9 | 240 | 10 | 7 | 160 | 0.025 | 0.04 | 1.6 | 25 | 0 | Free | 0 | 1.87 | 5.08125
PB-Ox-A | Peanut shell | 700 | 2 | 60 | 53.65 | 4.45 | 10.12 | 1 | 31.78 | 0.082 | 0.188 | 0.01863933 | 0.2072693 | 2121.5 | 0.96 | 1.81 | Cr(VI) | 40 | 461 | 652.9 | 300 | 10 | 7 | 160 | 0.025 | 0.04 | 1.6 | 25 | 0 | Free | 0 | 1.85 | 5.09375
PB-Ox-A | Peanut shell | 700 | 2 | 60 | 53.65 | 4.45 | 10.12 | 1 | 31.78 | 0.082 | 0.188 | 0.01863933 | 0.2072693 | 2121.5 | 0.96 | 1.81 | Cr(VI) | 40 | 461 | 652.9 | 360 | 10 | 7 | 160 | 0.025 | 0.04 | 1.6 | 25 | 0 | Free | 0 | 1.81 | 5.11875
PB-Ox-A | Peanut shell | 700 | 2 | 60 | 53.65 | 4.45 | 10.12 | 1 | 31.78 | 0.082 | 0.188 | 0.01863933 | 0.2072693 | 2121.5 | 0.96 | 1.81 | Cr(VI) | 40 | 461 | 652.9 | 420 | 10 | 7 | 160 | 0.025 | 0.04 | 1.6 | 25 | 0 | Free | 0 | 1.78 | 5.1375
PB-Ox-A | Peanut shell | 700 | 2 | 60 | 53.65 | 4.45 | 10.12 | 1 | 31.78 | 0.082 | 0.188 | 0.01863933 | 0.2072693 | 2121.5 | 0.96 | 1.81 | Cr(VI) | 40 | 461 | 652.9 | 480 | 10 | 7 | 160 | 0.025 | 0.04 | 1.6 | 25 | 0 | Free | 0 | 1.77 | 5.14375
PB | Peanut shell | 700 | 2 | 60 | 82.74 | 1.78 | 5.35 | 1.08 | 10.13 | 0.022 | 0.064 | 0.01305294 | 0.07771332 | 351.5 | 0.15 | 1.75 | Cr(VI) | 40 | 461 | 652.9 | 480 | 10 | 7 | 160 | 0.025 | 0.04 | 1.6 | 15 | 0 | Free | 0 | 3.3055 | 4.184062
PB | Peanut shell | 700 | 2 | 60 | 82.74 | 1.78 | 5.35 | 1.08 | 10.13 | 0.022 | 0.064 | 0.01305294 | 0.07771332 | 351.5 | 0.15 | 1.75 | Cr(VI) | 40 | 461 | 652.9 | 480 | 10 | 7 | 160 | 0.025 | 0.04 | 1.6 | 15 | 0 | Free | 0 | 3.260771 | 4.212018
PB | Peanut shell | 700 | 2 | 60 | 82.74 | 1.78 | 5.35 | 1.08 | 10.13 | 0.022 | 0.064 | 0.01305294 | 0.07771332 | 351.5 | 0.15 | 1.75 | Cr(VI) | 40 | 461 | 652.9 | 480 | 10 | 7 | 160 | 0.025 | 0.04 | 1.6 | 25 | 0 | Free | 0 | 3.271953 | 4.205029
PB | Peanut shell | 700 | 2 | 60 | 82.74 | 1.78 | 5.35 | 1.08 | 10.13 | 0.022 | 0.064 | 0.01305294 | 0.07771332 | 351.5 | 0.15 | 1.75 | Cr(VI) | 40 | 461 | 652.9 | 480 | 10 | 7 | 160 | 0.025 | 0.04 | 1.6 | 25 | 0 | Free | 0 | 3.361412 | 4.149117
PB | Peanut shell | 700 | 2 | 60 | 82.74 | 1.78 | 5.35 | 1.08 | 10.13 | 0.022 | 0.064 | 0.01305294 | 0.07771332 | 351.5 | 0.15 | 1.75 | Cr(VI) | 40 | 461 | 652.9 | 480 | 10 | 7 | 160 | 0.025 | 0.04 | 1.6 | 35 | 0 | Free | 0 | 3.283136 | 4.19804
PB | Peanut shell | 700 | 2 | 60 | 82.74 | 1.78 | 5.35 | 1.08 | 10.13 | 0.022 | 0.064 | 0.01305294 | 0.07771332 | 351.5 | 0.15 | 1.75 | Cr(VI) | 40 | 461 | 652.9 | 480 | 10 | 7 | 160 | 0.025 | 0.04 | 1.6 | 35 | 0 | Free | 0 | 3.249589 | 4.219007
PB-Ox | Peanut shell | 700 | 2 | 60 | 84.19 | 2.42 | 4.8 | 1.03 | 8.59 | 0.029 | 0.058 | 0.01223423 | 0.06924813 | 344 | 0.15 | 1.75 | Cr(VI) | 40 | 461 | 652.9 | 480 | 10 | 7 | 160 | 0.025 | 0.04 | 1.6 | 15 | 0 | Free | 0 | 7.733708 | 1.416432
PB-Ox | Peanut shell | 700 | 2 | 60 | 84.19 | 2.42 | 4.8 | 1.03 | 8.59 | 0.029 | 0.058 | 0.01223423 | 0.06924813 | 344 | 0.15 | 1.75 | Cr(VI) | 40 | 461 | 652.9 | 480 | 10 | 7 | 160 | 0.025 | 0.04 | 1.6 | 15 | 0 | Free | 0 | 7.778438 | 1.388477
PB-Ox | Peanut shell | 700 | 2 | 60 | 84.19 | 2.42 | 4.8 | 1.03 | 8.59 | 0.029 | 0.058 | 0.01223423 | 0.06924813 | 344 | 0.15 | 1.75 | Cr(VI) | 40 | 461 | 652.9 | 480 | 10 | 7 | 160 | 0.025 | 0.04 | 1.6 | 25 | 0 | Free | 0 | 7.733708 | 1.416432
PB-Ox | Peanut shell | 700 | 2 | 60 | 84.19 | 2.42 | 4.8 | 1.03 | 8.59 | 0.029 | 0.058 | 0.01223423 | 0.06924813 | 344 | 0.15 | 1.75 | Cr(VI) | 40 | 461 | 652.9 | 480 | 10 | 7 | 160 | 0.025 | 0.04 | 1.6 | 25 | 0 | Free | 0 | 7.733708 | 1.416432
PB-Ox | Peanut shell | 700 | 2 | 60 | 84.19 | 2.42 | 4.8 | 1.03 | 8.59 | 0.029 | 0.058 | 0.01223423 | 0.06924813 | 344 | 0.15 | 1.75 | Cr(VI) | 40 | 461 | 652.9 | 480 | 10 | 7 | 160 | 0.025 | 0.04 | 1.6 | 35 | 0 | Free | 0 | 7.688979 | 1.444388
PB-Ox | Peanut shell | 700 | 2 | 60 | 84.19 | 2.42 | 4.8 | 1.03 | 8.59 | 0.029 | 0.058 | 0.01223423 | 0.06924813 | 344 | 0.15 | 1.75 | Cr(VI) | 40 | 461 | 652.9 | 480 | 10 | 7 | 160 | 0.025 | 0.04 | 1.6 | 35 | 0 | Free | 0 | 7.778438 | 1.388477
PB-Ox-A | Peanut shell | 700 | 2 | 60 | 53.65 | 4.45 | 10.12 | 1 | 31.78 | 0.082 | 0.188 | 0.01863933 | 0.2072693 | 2121.5 | 0.96 | 1.81 | Cr(VI) | 40 | 461 | 652.9 | 480 | 10 | 7 | 160 | 0.025 | 0.04 | 1.6 | 15 | 0 | Free | 0 | 0.8677498 | 5.707656
PB-Ox-A | Peanut shell | 700 | 2 | 60 | 53.65 | 4.45 | 10.12 | 1 | 31.78 | 0.082 | 0.188 | 0.01863933 | 0.2072693 | 2121.5 | 0.96 | 1.81 | Cr(VI) | 40 | 461 | 652.9 | 480 | 10 | 7 | 160 | 0.025 | 0.04 | 1.6 | 25 | 0 | Free | 0 | 0.8565674 | 5.714645
PB-Ox-A | Peanut shell | 700 | 2 | 60 | 53.65 | 4.45 | 10.12 | 1 | 31.78 | 0.082 | 0.188 | 0.01863933 | 0.2072693 | 2121.5 | 0.96 | 1.81 | Cr(VI) | 40 | 461 | 652.9 | 480 | 10 | 7 | 160 | 0.025 | 0.04 | 1.6 | 25 | 0 | Free | 0 | 0.9348438 | 5.665723
PB-Ox-A | Peanut shell | 700 | 2 | 60 | 53.65 | 4.45 | 10.12 | 1 | 31.78 | 0.082 | 0.188 | 0.01863933 | 0.2072693 | 2121.5 | 0.96 | 1.81 | Cr(VI) | 40 | 461 | 652.9 | 480 | 10 | 7 | 160 | 0.025 | 0.04 | 1.6 | 25 | 0 | Free | 0 | 0.9348438 | 5.665723
PB-Ox-A | Peanut shell | 700 | 2 | 60 | 53.65 | 4.45 | 10.12 | 1 | 31.78 | 0.082 | 0.188 | 0.01863933 | 0.2072693 | 2121.5 | 0.96 | 1.81 | Cr(VI) | 40 | 461 | 652.9 | 480 | 10 | 7 | 160 | 0.025 | 0.04 | 1.6 | 35 | 0 | Free | 0 | 0.9236615 | 5.672712
PB-Ox-A | Peanut shell | 700 | 2 | 60 | 53.65 | 4.45 | 10.12 | 1 | 31.78 | 0.082 | 0.188 | 0.01863933 | 0.2072693 | 2121.5 | 0.96 | 1.81 | Cr(VI) | 40 | 461 | 652.9 | 480 | 10 | 7 | 160 | 0.025 | 0.04 | 1.6 | 35 | 0 | Free | 0 | 0.9348438 | 5.665723